## IDS-VDS Characteristic (mA-mm)
VGS (V) | VDS = 0.100 V | VDS = 0.500 V | VDS = 0.900 V
-0.75 | 0.0006562 | 0.0028796 | 0.00977
-0.74 | 0.0006284 | 0.0027731 | 0.009443
-0.73 | 0.0005962 | 0.0026531 | 0.009215
-0.72 | 0.0005729 | 0.0025628 | 0.008919
-0.71 | 0.0005489 | 0.0024672 | 0.008665
-0.7 | 0.0005172 | 0.0023776 | 0.008378
-0.69 | 0.00049594 | 0.0022906 | 0.008111
-0.68 | 0.00047328 | 0.0021971 | 0.007903
-0.67 | 0.00045377 | 0.0021177 | 0.007675
-0.66 | 0.00042995 | 0.0020429 | 0.007436
-0.65 | 0.0004094 | 0.0019641 | 0.00722
-0.64 | 0.00039084 | 0.0018907 | 0.00696
-0.63 | 0.00037065 | 0.0018215 | 0.006738
-0.62 | 0.0003567 | 0.0017508 | 0.006523
-0.61 | 0.00034085 | 0.0016807 | 0.006288
-0.6 | 0.00032331 | 0.0016248 | 0.006094
-0.59 | 0.00030757 | 0.0015583 | 0.005932
-0.58 | 0.00029448 | 0.0015067 | 0.005714
-0.57 | 0.00027954 | 0.0014493 | 0.005524
-0.56 | 0.0002667 | 0.0013941 | 0.005347
-0.55 | 0.00025369 | 0.0013423 | 0.005168
-0.54 | 0.00024365 | 0.0012892 | 0.005
-0.53 | 0.00023083 | 0.0012416 | 0.0048415
-0.52 | 0.00021793 | 0.0012066 | 0.0046934
-0.51 | 0.000209 | 0.001161 | 0.0045381
-0.5 | 0.00019878 | 0.0011147 | 0.0044421
-0.49 | 0.00019115 | 0.0010794 | 0.004288
-0.48 | 0.00018324 | 0.0010445 | 0.0041703
-0.47 | 0.00017701 | 0.0010197 | 0.0040813
-0.46 | 0.00017155 | 0.0009926 | 0.0040111
-0.45 | 0.00016983 | 0.0009807 | 0.0039504
-0.44 | 0.00017142 | 0.0009703 | 0.0039242
-0.43 | 0.00017549 | 0.0009748 | 0.0039227
-0.42 | 0.00018403 | 0.0009986 | 0.003991
-0.41 | 0.00019956 | 0.0010462 | 0.0041631
-0.4 | 0.00022395 | 0.0011245 | 0.0044183
-0.39 | 0.00026057 | 0.0012474 | 0.0048345
-0.38 | 0.00031441 | 0.0014219 | 0.0054667
-0.37 | 0.00039161 | 0.001678 | 0.00648
-0.36 | 0.00049799 | 0.002037 | 0.007744
-0.35 | 0.0006847 | 0.0025432 | 0.009657
-0.34 | 0.0009076 | 0.0032782 | 0.012369
-0.33 | 0.0012095 | 0.0042912 | 0.016124
-0.32 | 0.0016268 | 0.0056886 | 0.021532
-0.31 | 0.002203 | 0.00779 | 0.028988
-0.3 | 0.0030047 | 0.010571 | 0.039532
-0.29 | 0.0041174 | 0.014306 | 0.053954
-0.28 | 0.0056294 | 0.019519 | 0.07417
-0.27 | 0.008044 | 0.026716 | 0.10163
-0.26 | 0.01097 | 0.036511 | 0.13863
-0.25 | 0.01495 | 0.049876 | 0.19005
-0.24 | 0.020411 | 0.0691 | 0.26026
-0.23 | 0.027889 | 0.09412 | 0.35536
-0.22 | 0.037878 | 0.12794 | 0.48449
-0.21 | 0.051767 | 0.17326 | 0.655
-0.2 | 0.07186 | 0.23492 | 0.8857
-0.19 | 0.09754 | 0.31771 | 1.1912
-0.18 | 0.13158 | 0.43079 | 1.5965
-0.17 | 0.17855 | 0.5768 | 2.1348
-0.16 | 0.24 | 0.7741 | 2.8146
-0.15 | 0.32234 | 1.035 | 3.6804
-0.14 | 0.43406 | 1.3787 | 4.8135
-0.13 | 0.5786 | 1.8126 | 6.263
-0.12 | 0.7706 | 2.3943 | 7.968
-0.11 | 1.0256 | 3.1254 | 10.054
-0.1 | 1.3546 | 4.0439 | 12.603
-0.09 | 1.7906 | 5.226 | 15.592
-0.08 | 2.3428 | 6.68 | 19.044
-0.07 | 3.0284 | 8.473 | 22.956
-0.06 | 3.911 | 10.627 | 27.471
-0.05 | 5.0062 | 13.24 | 32.487
-0.04 | 6.291 | 16.258 | 38.013
-0.03 | 7.882 | 19.787 | 44.21
-0.02 | 9.795 | 23.862 | 50.658
-0.01 | 12.058 | 28.464 | 57.84
0 | 14.63 | 33.625 | 65.6
0.01 | 17.6 | 39.347 | 73.61
0.02 | 20.841 | 45.424 | 81.98
0.03 | 24.542 | 52.182 | 90.8
0.04 | 28.511 | 59.24 | 100.22
0.05 | 32.768 | 66.92 | 109.85
0.06 | 37.295 | 74.98 | 119.84
0.07 | 42.07 | 83.3 | 130.32
0.08 | 46.986 | 92.23 | 140.71
0.09 | 52.069 | 101.38 | 151.54
0.1 | 57.12 | 110.72 | 162.62
0.11 | 62.32 | 120.6 | 173.91
0.12 | 67.55 | 130.53 | 185.44
0.13 | 72.81 | 140.84 | 197.04
0.14 | 77.91 | 151.26 | 208.8
0.15 | 82.88 | 161.8 | 220.71
0.16 | 87.63 | 172.84 | 232.86
0.17 | 92.34 | 183.77 | 244.77
0.18 | 96.83 | 194.86 | 256.98
0.19 | 101.38 | 206.09 | 269.25
0.2 | 105.51 | 217.45 | 281.48
0.21 | 109.5 | 228.81 | 294.02
0.22 | 113.11 | 240.33 | 306.05
0.23 | 116.75 | 251.82 | 318.4
0.24 | 120.13 | 263.35 | 330.69
0.25 | 123.57 | 275.03 | 343.13
0.26 | 126.57 | 286.35 | 355.27
0.27 | 129.5 | 297.9 | 367.4
0.28 | 132.1 | 309.42 | 379.56
0.29 | 134.45 | 320.95 | 391.63
0.3 | 136.82 | 332.39 | 403.67
0.31 | 139.29 | 343.62 | 415.4
0.32 | 141.36 | 354.81 | 427.21
0.33 | 143.35 | 365.98 | 438.88
0.34 | 144.95 | 376.94 | 450.36
0.35 | 146.7 | 387.79 | 461.83
0.36 | 148.58 | 398.54 | 472.9
0.37 | 150.29 | 409.11 | 484.18
0.38 | 151.54 | 419.46 | 495.03
0.39 | 152.76 | 429.77 | 505.78
0.4 | 154.11 | 439.59 | 516.33
0.41 | 155.56 | 449.46 | 526.7
0.42 | 156.89 | 459.11 | 537.02
0.43 | 157.55 | 468.44 | 546.95
0.44 | 158.51 | 477.64 | 556.83
0.45 | 159.73 | 486.38 | 566.24
0.46 | 160.6 | 495.01 | 575.4
0.47 | 161.5 | 503.27 | 584.4
0.48 | 162.1 | 511.32 | 593.4
0.49 | 162.87 | 519.12 | 602.2
0.5 | 164 | 526.57 | 610.6

## Tranconductance (mS-mm)
VGS (V) | VDS = 0.100 V | VDS = 0.500 V | VDS = 0.900 V
-0.75 | -0.00278 | -0.01065 | -0.0327
-0.74 | -0.003 | -0.011325 | -0.02775
-0.73 | -0.002775 | -0.010515 | -0.0262
-0.72 | -0.002365 | -0.009295 | -0.0275
-0.71 | -0.002785 | -0.00926 | -0.02705
-0.7 | -0.002648 | -0.00883 | -0.0277
-0.69 | -0.002196 | -0.009025 | -0.02375
-0.68 | -0.0021085 | -0.008645 | -0.0218
-0.67 | -0.0021665 | -0.00771 | -0.02335
-0.66 | -0.0022185 | -0.00768 | -0.02275
-0.65 | -0.0019555 | -0.00761 | -0.0238
-0.64 | -0.0019375 | -0.00713 | -0.0241
-0.63 | -0.001707 | -0.006995 | -0.02185
-0.62 | -0.00149 | -0.00704 | -0.0225
-0.61 | -0.0016695 | -0.0063 | -0.02145
-0.6 | -0.001664 | -0.00612 | -0.0178
-0.59 | -0.0014415 | -0.005905 | -0.019
-0.58 | -0.0014015 | -0.00545 | -0.0204
-0.57 | -0.001389 | -0.00563 | -0.01835
-0.56 | -0.0012925 | -0.00535 | -0.0178
-0.55 | -0.0011525 | -0.005245 | -0.01735
-0.54 | -0.001143 | -0.005035 | -0.016325
-0.53 | -0.001286 | -0.00413 | -0.01533
-0.52 | -0.0010915 | -0.00403 | -0.01517
-0.51 | -0.0009575 | -0.004595 | -0.012565
-0.5 | -0.0008925 | -0.00408 | -0.012505
-0.49 | -0.000777 | -0.00351 | -0.01359
-0.48 | -0.000707 | -0.002985 | -0.010335
-0.47 | -0.0005845 | -0.002595 | -0.00796
-0.46 | -0.000359 | -0.00195 | -0.006545
-0.45 | -6.5e-06 | -0.001115 | -0.004345
-0.44 | 0.000283 | -0.000295 | -0.001385
-0.43 | 0.0006305 | 0.001415 | 0.00334
-0.42 | 0.0012035 | 0.00357 | 0.01202
-0.41 | 0.001996 | 0.006295 | 0.021365
-0.4 | 0.0030505 | 0.01006 | 0.03357
-0.39 | 0.004523 | 0.01487 | 0.05242
-0.38 | 0.006552 | 0.02153 | 0.082275
-0.37 | 0.009179 | 0.030755 | 0.113865
-0.36 | 0.0146545 | 0.04326 | 0.15885
-0.35 | 0.0204805 | 0.06206 | 0.23125
-0.34 | 0.02624 | 0.0874 | 0.32335
-0.33 | 0.03596 | 0.12052 | 0.45815
-0.32 | 0.049675 | 0.17494 | 0.6432
-0.31 | 0.068895 | 0.24412 | 0.9
-0.3 | 0.09572 | 0.3258 | 1.2483
-0.29 | 0.131235 | 0.4474 | 1.7319
-0.28 | 0.19633 | 0.6205 | 2.3838
-0.27 | 0.26703 | 0.8496 | 3.223
-0.26 | 0.3453 | 1.158 | 4.421
-0.25 | 0.47205 | 1.62945 | 6.0815
-0.24 | 0.64695 | 2.2122 | 8.2655
-0.23 | 0.87335 | 2.942 | 11.2115
-0.22 | 1.1939 | 3.957 | 14.982
-0.21 | 1.6991 | 5.349 | 20.0605
-0.2 | 2.28865 | 7.2225 | 26.81
-0.19 | 2.986 | 9.7935 | 35.54
-0.18 | 4.0505 | 12.9545 | 47.18
-0.17 | 5.421 | 17.1655 | 60.905
-0.16 | 7.1895 | 22.91 | 77.28
-0.15 | 9.703 | 30.23 | 99.945
-0.14 | 12.813 | 38.88 | 129.13
-0.13 | 16.827 | 50.78 | 157.725
-0.12 | 22.35 | 65.64 | 189.55
-0.11 | 29.2 | 82.48 | 231.75
-0.1 | 38.25 | 105.03 | 276.9
-0.09 | 49.41 | 131.805 | 322.05
-0.08 | 61.89 | 162.35 | 368.2
-0.07 | 78.41 | 197.35 | 421.35
-0.06 | 98.89 | 238.35 | 476.55
-0.05 | 119 | 281.55 | 527.1
-0.04 | 143.79 | 327.35 | 586.15
-0.03 | 175.2 | 380.2 | 632.25
-0.02 | 208.8 | 433.85 | 681.5
-0.01 | 241.75 | 488.15 | 747.1
0 | 277.1 | 544.15 | 788.5
0.01 | 310.55 | 589.95 | 819
0.02 | 347.1 | 641.75 | 859.5
0.03 | 383.5 | 690.8 | 912
0.04 | 411.3 | 736.9 | 952.5
0.05 | 439.2 | 787 | 981
0.06 | 465.1 | 819 | 1023.5
0.07 | 484.55 | 862.5 | 1043.5
0.08 | 499.95 | 904 | 1061
0.09 | 506.7 | 924.5 | 1095.5
0.1 | 512.55 | 961 | 1118.5
0.11 | 521.5 | 990.5 | 1141
0.12 | 524.5 | 1012 | 1156.5
0.13 | 518 | 1036.5 | 1168
0.14 | 503.5 | 1048 | 1183.5
0.15 | 486 | 1079 | 1203
0.16 | 473 | 1098.5 | 1203
0.17 | 460 | 1101 | 1206
0.18 | 452 | 1116 | 1224
0.19 | 434 | 1129.5 | 1225
0.2 | 406 | 1136 | 1238.5
0.21 | 380 | 1144 | 1228.5
0.22 | 362.5 | 1150.5 | 1219
0.23 | 351 | 1151 | 1232
0.24 | 341 | 1160.5 | 1236.5
0.25 | 322 | 1150 | 1229
0.26 | 296.5 | 1143.5 | 1213.5
0.27 | 276.5 | 1153.5 | 1214.5
0.28 | 247.5 | 1152.5 | 1211.5
0.29 | 236 | 1148.5 | 1205.5
0.3 | 242 | 1133.5 | 1188.5
0.31 | 227 | 1121 | 1177
0.32 | 203 | 1118 | 1174
0.33 | 179.5 | 1106.5 | 1157.5
0.34 | 167.5 | 1090.5 | 1147.5
0.35 | 181.5 | 1080 | 1127
0.36 | 179.5 | 1066 | 1117.5
0.37 | 148 | 1046 | 1106.5
0.38 | 123.5 | 1033 | 1080
0.39 | 128.5 | 1006.5 | 1065
0.4 | 140 | 984.5 | 1046
0.41 | 139 | 976 | 1034.5
0.42 | 99.5 | 949 | 1012.5
0.43 | 81 | 926.5 | 990.5
0.44 | 109 | 897 | 964.5
0.45 | 104.5 | 868.5 | 928.5
0.46 | 88.5 | 844.5 | 908
0.47 | 75 | 815.5 | 900
0.48 | 68.5 | 792.5 | 890
0.49 | 95 | 762.5 | 860
0.5 | 113 | 745 | 840