## IDS-VDS Characteristic (mA-mm)
VGS (V) | VDS = 0.100 V | VDS = 0.500 V | VDS = 0.900 V
-0.75 | 0.000628 | 0.002756 | 0.009388
-0.74 | 0.0005995 | 0.0026362 | 0.009121
-0.73 | 0.0005673 | 0.0025536 | 0.00882
-0.72 | 0.0005453 | 0.002467 | 0.008548
-0.71 | 0.0005222 | 0.0023676 | 0.00829
-0.7 | 0.00049641 | 0.002266 | 0.008058
-0.69 | 0.00047286 | 0.0022011 | 0.007803
-0.68 | 0.00045293 | 0.0021154 | 0.007554
-0.67 | 0.00043282 | 0.0020336 | 0.007327
-0.66 | 0.0004133 | 0.0019551 | 0.007111
-0.65 | 0.00039476 | 0.0018894 | 0.006898
-0.64 | 0.00037496 | 0.0018245 | 0.006667
-0.63 | 0.00036009 | 0.0017594 | 0.006425
-0.62 | 0.00034283 | 0.0016985 | 0.006238
-0.61 | 0.00032754 | 0.0016246 | 0.006019
-0.6 | 0.00031213 | 0.0015676 | 0.005891
-0.59 | 0.00029484 | 0.001505 | 0.005669
-0.58 | 0.00028048 | 0.0014434 | 0.005468
-0.57 | 0.00026666 | 0.001392 | 0.005285
-0.56 | 0.00025275 | 0.0013381 | 0.005129
-0.55 | 0.0002431 | 0.0012858 | 0.0049943
-0.54 | 0.00023154 | 0.0012457 | 0.0048128
-0.53 | 0.00022045 | 0.0011906 | 0.0046634
-0.52 | 0.00021049 | 0.001148 | 0.0045088
-0.51 | 0.0002007 | 0.0011105 | 0.0043788
-0.5 | 0.00019278 | 0.0010658 | 0.0042441
-0.49 | 0.00018475 | 0.0010388 | 0.0041334
-0.48 | 0.00017786 | 0.001002 | 0.004
-0.47 | 0.00017296 | 0.000973 | 0.0039184
-0.46 | 0.00016867 | 0.0009508 | 0.0038414
-0.45 | 0.00016649 | 0.000939 | 0.0037868
-0.44 | 0.00016643 | 0.0009395 | 0.0037733
-0.43 | 0.0001723 | 0.0009452 | 0.0038414
-0.42 | 0.00018135 | 0.0009744 | 0.0039197
-0.41 | 0.00019936 | 0.0010264 | 0.004094
-0.4 | 0.00022459 | 0.0011096 | 0.0043766
-0.39 | 0.0002633 | 0.0012354 | 0.0048249
-0.38 | 0.00031859 | 0.0014174 | 0.005493
-0.37 | 0.00039814 | 0.0016889 | 0.006533
-0.36 | 0.00050895 | 0.0020745 | 0.007897
-0.35 | 0.0007026 | 0.0026057 | 0.009861
-0.34 | 0.0009292 | 0.0033704 | 0.012712
-0.33 | 0.0012438 | 0.0044249 | 0.016629
-0.32 | 0.0016771 | 0.006041 | 0.022277
-0.31 | 0.0022784 | 0.008035 | 0.030007
-0.3 | 0.0031046 | 0.01091 | 0.040817
-0.29 | 0.0042477 | 0.014824 | 0.055602
-0.28 | 0.005909 | 0.020188 | 0.07699
-0.27 | 0.008093 | 0.027696 | 0.10538
-0.26 | 0.011037 | 0.037838 | 0.14426
-0.25 | 0.015084 | 0.051778 | 0.1974
-0.24 | 0.020555 | 0.07163 | 0.27032
-0.23 | 0.028083 | 0.09739 | 0.36834
-0.22 | 0.038384 | 0.13249 | 0.49828
-0.21 | 0.052391 | 0.17959 | 0.679
-0.2 | 0.07357 | 0.24234 | 0.9169
-0.19 | 0.09908 | 0.32803 | 1.2268
-0.18 | 0.13512 | 0.44348 | 1.6443
-0.17 | 0.18234 | 0.597 | 2.1833
-0.16 | 0.24546 | 0.7973 | 2.8892
-0.15 | 0.33015 | 1.0637 | 3.77
-0.14 | 0.44281 | 1.4148 | 4.9084
-0.13 | 0.5929 | 1.8573 | 6.343
-0.12 | 0.7881 | 2.4491 | 8.104
-0.11 | 1.048 | 3.2002 | 10.187
-0.1 | 1.3848 | 4.1423 | 12.742
-0.09 | 1.8234 | 5.3335 | 15.764
-0.08 | 2.3811 | 6.8 | 19.228
-0.07 | 3.0911 | 8.617 | 23.253
-0.06 | 3.976 | 10.807 | 27.636
-0.05 | 5.0792 | 13.432 | 32.751
-0.04 | 6.393 | 16.459 | 38.3
-0.03 | 7.984 | 20.059 | 44.358
-0.02 | 9.917 | 24.125 | 50.95
-0.01 | 12.163 | 28.751 | 58.25
0 | 14.791 | 33.945 | 65.86
0.01 | 17.721 | 39.621 | 73.9
0.02 | 21.007 | 45.771 | 82.33
0.03 | 24.672 | 52.546 | 91.34
0.04 | 28.627 | 59.68 | 100.54
0.05 | 32.94 | 67.27 | 110.36
0.06 | 37.45 | 75.42 | 120.24
0.07 | 42.244 | 83.82 | 130.58
0.08 | 47.152 | 92.64 | 141.28
0.09 | 52.219 | 101.79 | 151.86
0.1 | 57.32 | 111.24 | 163.05
0.11 | 62.43 | 121.06 | 174.37
0.12 | 67.7 | 130.96 | 185.85
0.13 | 72.93 | 141.4 | 197.54
0.14 | 78.02 | 151.81 | 209.25
0.15 | 83.03 | 162.47 | 221.19
0.16 | 87.86 | 173.4 | 233.27
0.17 | 92.52 | 184.24 | 245.42
0.18 | 97.09 | 195.47 | 257.47
0.19 | 101.42 | 206.69 | 269.64
0.2 | 105.61 | 218.07 | 281.89
0.21 | 109.73 | 229.45 | 294.33
0.22 | 113.45 | 240.97 | 306.68
0.23 | 116.99 | 252.49 | 318.75
0.24 | 120.31 | 264.02 | 331.09
0.25 | 123.6 | 275.67 | 343.51
0.26 | 126.72 | 287.09 | 355.7
0.27 | 129.62 | 298.68 | 367.9
0.28 | 132.28 | 310.14 | 379.91
0.29 | 134.7 | 321.56 | 391.98
0.3 | 137.07 | 333.16 | 404.06
0.31 | 139.35 | 344.28 | 415.88
0.32 | 141.7 | 355.53 | 427.51
0.33 | 143.59 | 366.66 | 439.32
0.34 | 145.31 | 377.68 | 450.83
0.35 | 147.05 | 388.47 | 462.23
0.36 | 148.65 | 399.22 | 473.47
0.37 | 150.57 | 409.82 | 484.54
0.38 | 151.64 | 420.22 | 495.49
0.39 | 152.94 | 430.41 | 506.22
0.4 | 154.41 | 440.36 | 516.74
0.41 | 155.69 | 450.16 | 527.24
0.42 | 156.83 | 459.83 | 537.38
0.43 | 157.73 | 469.15 | 547.47
0.44 | 158.7 | 478.32 | 557.21
0.45 | 159.83 | 487.07 | 566.76
0.46 | 161.02 | 495.77 | 575.8
0.47 | 161.62 | 503.99 | 585
0.48 | 162.38 | 512.01 | 594
0.49 | 163.18 | 519.82 | 602.6
0.5 | 163.99 | 527.23 | 611

## Tranconductance (mS-mm)
VGS (V) | VDS = 0.100 V | VDS = 0.500 V | VDS = 0.900 V
-0.75 | -0.00285 | -0.01198 | -0.0267
-0.74 | -0.003035 | -0.01012 | -0.0284
-0.73 | -0.00271 | -0.00846 | -0.02865
-0.72 | -0.002255 | -0.0093 | -0.0265
-0.71 | -0.0024445 | -0.01005 | -0.0245
-0.7 | -0.002467 | -0.008325 | -0.02435
-0.69 | -0.002174 | -0.00753 | -0.0252
-0.68 | -0.002002 | -0.008375 | -0.0238
-0.67 | -0.0019815 | -0.008015 | -0.02215
-0.66 | -0.001903 | -0.00721 | -0.02145
-0.65 | -0.001917 | -0.00653 | -0.0222
-0.64 | -0.0017335 | -0.0065 | -0.02365
-0.63 | -0.0016065 | -0.0063 | -0.02145
-0.62 | -0.0016275 | -0.00674 | -0.0203
-0.61 | -0.001535 | -0.006545 | -0.01735
-0.6 | -0.001635 | -0.00598 | -0.0175
-0.59 | -0.0015825 | -0.00621 | -0.02115
-0.58 | -0.001409 | -0.00565 | -0.0192
-0.57 | -0.0013865 | -0.005265 | -0.01695
-0.56 | -0.001178 | -0.00531 | -0.014535
-0.55 | -0.0010605 | -0.00462 | -0.01581
-0.54 | -0.0011325 | -0.00476 | -0.016545
-0.53 | -0.0010525 | -0.004885 | -0.0152
-0.52 | -0.0009875 | -0.004005 | -0.01423
-0.51 | -0.0008855 | -0.00411 | -0.013235
-0.5 | -0.0007975 | -0.003585 | -0.01227
-0.49 | -0.000746 | -0.00319 | -0.012205
-0.48 | -0.0005895 | -0.00329 | -0.01075
-0.47 | -0.0004595 | -0.00256 | -0.00793
-0.46 | -0.0003235 | -0.0017 | -0.00658
-0.45 | -0.000112 | -0.000565 | -0.003405
-0.44 | 0.0002905 | 0.00031 | 0.00273
-0.43 | 0.000746 | 0.001745 | 0.00732
-0.42 | 0.001353 | 0.00406 | 0.01263
-0.41 | 0.002162 | 0.00676 | 0.022845
-0.4 | 0.003197 | 0.01045 | 0.036545
-0.39 | 0.0047 | 0.01539 | 0.05582
-0.38 | 0.006742 | 0.022675 | 0.085405
-0.37 | 0.009518 | 0.032855 | 0.1202
-0.36 | 0.015223 | 0.04584 | 0.1664
-0.35 | 0.0210125 | 0.064795 | 0.24075
-0.34 | 0.02706 | 0.09096 | 0.3384
-0.33 | 0.037395 | 0.13353 | 0.47825
-0.32 | 0.05173 | 0.180505 | 0.6689
-0.31 | 0.071375 | 0.24345 | 0.927
-0.3 | 0.098465 | 0.33945 | 1.27975
-0.29 | 0.14022 | 0.4639 | 1.80865
-0.28 | 0.192265 | 0.6436 | 2.4889
-0.27 | 0.2564 | 0.8825 | 3.3635
-0.26 | 0.34955 | 1.2041 | 4.601
-0.25 | 0.4759 | 1.6896 | 6.303
-0.24 | 0.64995 | 2.2806 | 8.547
-0.23 | 0.89145 | 3.043 | 11.398
-0.22 | 1.2154 | 4.11 | 15.533
-0.21 | 1.7593 | 5.4925 | 20.931
-0.2 | 2.33445 | 7.422 | 27.39
-0.19 | 3.0775 | 10.057 | 36.37
-0.18 | 4.163 | 13.4485 | 47.825
-0.17 | 5.517 | 17.691 | 62.245
-0.16 | 7.3905 | 23.335 | 79.335
-0.15 | 9.8675 | 30.875 | 100.96
-0.14 | 13.1375 | 39.68 | 128.65
-0.13 | 17.2645 | 51.715 | 159.78
-0.12 | 22.755 | 67.145 | 192.2
-0.11 | 29.835 | 84.66 | 231.9
-0.1 | 38.77 | 106.665 | 278.85
-0.09 | 49.815 | 132.885 | 324.3
-0.08 | 63.385 | 164.175 | 374.45
-0.07 | 79.745 | 200.35 | 420.4
-0.06 | 99.405 | 240.75 | 474.9
-0.05 | 120.85 | 282.6 | 533.2
-0.04 | 145.24 | 331.35 | 580.35
-0.03 | 176.2 | 383.3 | 632.5
-0.02 | 208.95 | 434.6 | 694.6
-0.01 | 243.7 | 491 | 745.5
0 | 277.9 | 543.5 | 782.5
0.01 | 310.8 | 591.3 | 823.5
0.02 | 347.55 | 646.25 | 872
0.03 | 381 | 695.45 | 910.5
0.04 | 413.4 | 736.2 | 951
0.05 | 441.15 | 787 | 985
0.06 | 465.2 | 827.5 | 1011
0.07 | 485.1 | 861 | 1052
0.08 | 498.75 | 898.5 | 1064
0.09 | 508.4 | 930 | 1088.5
0.1 | 510.55 | 963.5 | 1125.5
0.11 | 519 | 986 | 1140
0.12 | 525 | 1017 | 1158.5
0.13 | 516 | 1042.5 | 1170
0.14 | 505 | 1053.5 | 1182.5
0.15 | 492 | 1079.5 | 1201
0.16 | 474.5 | 1088.5 | 1211.5
0.17 | 461.5 | 1103.5 | 1210
0.18 | 445 | 1122.5 | 1211
0.19 | 426 | 1130 | 1221
0.2 | 415.5 | 1138 | 1234.5
0.21 | 392 | 1145 | 1239.5
0.22 | 363 | 1152 | 1221
0.23 | 343 | 1152.5 | 1220.5
0.24 | 330.5 | 1159 | 1238
0.25 | 320.5 | 1153.5 | 1230.5
0.26 | 301 | 1150.5 | 1219.5
0.27 | 278 | 1152.5 | 1210.5
0.28 | 254 | 1144 | 1204
0.29 | 239.5 | 1151 | 1207.5
0.3 | 232.5 | 1136 | 1195
0.31 | 231.5 | 1118.5 | 1172.5
0.32 | 212 | 1119 | 1172
0.33 | 180.5 | 1107.5 | 1166
0.34 | 173 | 1090.5 | 1145.5
0.35 | 167 | 1077 | 1132
0.36 | 176 | 1067.5 | 1115.5
0.37 | 149.5 | 1050 | 1101
0.38 | 118.5 | 1029.5 | 1084
0.39 | 138.5 | 1007 | 1062.5
0.4 | 137.5 | 987.5 | 1051
0.41 | 121 | 973.5 | 1032
0.42 | 102 | 949.5 | 1011.5
0.43 | 93.5 | 924.5 | 991.5
0.44 | 105 | 896 | 964.5
0.45 | 116 | 872.5 | 929.5
0.46 | 89.5 | 846 | 912
0.47 | 68 | 812 | 910
0.48 | 78 | 791.5 | 880
0.49 | 80.5 | 761 | 850
0.5 | 81 | 741 | 840