## IDS-VDS Characteristic (mA-mm)
VGS (V) | VDS = 0.100 V | VDS = 0.500 V | VDS = 0.900 V
-0.75 | 0.0006296 | 0.0027098 | 0.009313
-0.74 | 0.0005961 | 0.0026302 | 0.009068
-0.73 | 0.0005718 | 0.0025199 | 0.008782
-0.72 | 0.000543 | 0.0024461 | 0.008492
-0.71 | 0.0005196 | 0.0023552 | 0.008237
-0.7 | 0.00049483 | 0.0022784 | 0.008005
-0.69 | 0.00046963 | 0.0021884 | 0.007743
-0.68 | 0.0004453 | 0.0021054 | 0.00751
-0.67 | 0.00042825 | 0.0020162 | 0.007328
-0.66 | 0.00040604 | 0.0019435 | 0.007072
-0.65 | 0.00038566 | 0.0018849 | 0.006832
-0.64 | 0.00037015 | 0.001805 | 0.006604
-0.63 | 0.00035485 | 0.0017409 | 0.006417
-0.62 | 0.00033554 | 0.0016827 | 0.006224
-0.61 | 0.00032017 | 0.0016155 | 0.006046
-0.6 | 0.00030576 | 0.0015559 | 0.005807
-0.59 | 0.00028713 | 0.0014924 | 0.005614
-0.58 | 0.00027693 | 0.0014438 | 0.005466
-0.57 | 0.00026207 | 0.0013801 | 0.005284
-0.56 | 0.00024919 | 0.0013245 | 0.0051
-0.55 | 0.00023714 | 0.0012749 | 0.004943
-0.54 | 0.00022562 | 0.0012289 | 0.004776
-0.53 | 0.00021632 | 0.0011863 | 0.0046442
-0.52 | 0.00020555 | 0.0011403 | 0.0044694
-0.51 | 0.00019745 | 0.0010989 | 0.0043556
-0.5 | 0.00018782 | 0.0010611 | 0.0042168
-0.49 | 0.00018027 | 0.001023 | 0.0041067
-0.48 | 0.00017423 | 0.000998 | 0.0039986
-0.47 | 0.00016822 | 0.0009761 | 0.0039074
-0.46 | 0.00016468 | 0.0009494 | 0.0038613
-0.45 | 0.000164 | 0.0009417 | 0.0038392
-0.44 | 0.00016549 | 0.0009378 | 0.0037923
-0.43 | 0.00017052 | 0.0009496 | 0.0038404
-0.42 | 0.0001809 | 0.0009812 | 0.0039368
-0.41 | 0.0001968 | 0.0010302 | 0.004099
-0.4 | 0.00022396 | 0.0011156 | 0.0043876
-0.39 | 0.00026393 | 0.0012467 | 0.0048562
-0.38 | 0.00032046 | 0.0014353 | 0.005594
-0.37 | 0.00040158 | 0.0017154 | 0.006632
-0.36 | 0.00051526 | 0.0021074 | 0.008072
-0.35 | 0.000715 | 0.002665 | 0.010105
-0.34 | 0.0009496 | 0.0034381 | 0.013059
-0.33 | 0.0012665 | 0.0045264 | 0.01722
-0.32 | 0.0017152 | 0.006156 | 0.023004
-0.31 | 0.002323 | 0.008238 | 0.031075
-0.3 | 0.0031799 | 0.011165 | 0.042196
-0.29 | 0.0043348 | 0.015181 | 0.0581
-0.28 | 0.006166 | 0.020722 | 0.07932
-0.27 | 0.008403 | 0.028381 | 0.10847
-0.26 | 0.011499 | 0.038785 | 0.14927
-0.25 | 0.015605 | 0.053007 | 0.20365
-0.24 | 0.021278 | 0.07353 | 0.27811
-0.23 | 0.029094 | 0.10009 | 0.37907
-0.22 | 0.039564 | 0.13578 | 0.51607
-0.21 | 0.053942 | 0.18362 | 0.6964
-0.2 | 0.07501 | 0.24914 | 0.9444
-0.19 | 0.10167 | 0.33685 | 1.2637
-0.18 | 0.13741 | 0.45315 | 1.6901
-0.17 | 0.18594 | 0.6099 | 2.2546
-0.16 | 0.25018 | 0.8172 | 2.9721
-0.15 | 0.33607 | 1.0865 | 3.8799
-0.14 | 0.45234 | 1.4394 | 5.0584
-0.13 | 0.6031 | 1.908 | 6.515
-0.12 | 0.808 | 2.5019 | 8.316
-0.11 | 1.0661 | 3.2654 | 10.462
-0.1 | 1.409 | 4.2278 | 13.056
-0.09 | 1.8565 | 5.4351 | 16.144
-0.08 | 2.4201 | 6.924 | 19.656
-0.07 | 3.1407 | 8.775 | 23.684
-0.06 | 4.0357 | 10.985 | 28.166
-0.05 | 5.1521 | 13.628 | 33.262
-0.04 | 6.461 | 16.733 | 38.962
-0.03 | 8.101 | 20.336 | 45.059
-0.02 | 10.013 | 24.474 | 51.706
-0.01 | 12.312 | 29.124 | 58.95
0 | 14.939 | 34.335 | 66.6
0.01 | 17.891 | 40.07 | 74.78
0.02 | 21.177 | 46.248 | 83.22
0.03 | 24.895 | 53.021 | 92.24
0.04 | 28.881 | 60.19 | 101.56
0.05 | 33.189 | 67.78 | 111.22
0.06 | 37.704 | 75.94 | 121.26
0.07 | 42.448 | 84.42 | 131.74
0.08 | 47.407 | 93.29 | 142.32
0.09 | 52.463 | 102.43 | 152.98
0.1 | 57.44 | 111.94 | 164.13
0.11 | 62.71 | 121.64 | 175.43
0.12 | 68.02 | 131.76 | 186.97
0.13 | 73.2 | 142 | 198.81
0.14 | 78.24 | 152.52 | 210.31
0.15 | 83.09 | 163.22 | 222.31
0.16 | 87.93 | 174.01 | 234.32
0.17 | 92.68 | 184.97 | 246.36
0.18 | 97.35 | 196.11 | 258.59
0.19 | 101.72 | 207.37 | 270.76
0.2 | 105.78 | 218.78 | 282.95
0.21 | 109.66 | 230.22 | 295.44
0.22 | 113.36 | 241.69 | 307.73
0.23 | 117.11 | 253.15 | 319.88
0.24 | 120.6 | 264.69 | 332.22
0.25 | 123.87 | 276.21 | 344.54
0.26 | 126.87 | 287.76 | 356.8
0.27 | 129.59 | 299.28 | 369.05
0.28 | 132.12 | 310.78 | 380.8
0.29 | 134.81 | 322.19 | 392.92
0.3 | 137.29 | 333.5 | 405.02
0.31 | 139.55 | 344.84 | 416.88
0.32 | 141.7 | 356.07 | 428.62
0.33 | 143.34 | 367.17 | 440.15
0.34 | 145.18 | 378.18 | 451.63
0.35 | 147.27 | 388.93 | 463.02
0.36 | 148.86 | 399.68 | 474.24
0.37 | 150.35 | 410.34 | 485.27
0.38 | 151.56 | 420.72 | 496.24
0.39 | 152.95 | 430.71 | 506.94
0.4 | 154.48 | 440.7 | 517.42
0.41 | 155.89 | 450.58 | 527.89
0.42 | 156.62 | 460.24 | 537.98
0.43 | 157.67 | 469.54 | 547.95
0.44 | 158.82 | 478.44 | 557.76
0.45 | 159.87 | 487.34 | 567.28
0.46 | 160.89 | 496.04 | 576.6
0.47 | 161.44 | 504.31 | 585.4
0.48 | 162.27 | 512.32 | 594.2
0.49 | 163.29 | 519.93 | 603.1
0.5 | 163.95 | 527.49 | 611.5

## Tranconductance (mS-mm)
VGS (V) | VDS = 0.100 V | VDS = 0.500 V | VDS = 0.900 V
-0.75 | -0.00335 | -0.00796 | -0.0245
-0.74 | -0.00289 | -0.009495 | -0.02655
-0.73 | -0.002655 | -0.009205 | -0.0288
-0.72 | -0.00261 | -0.008235 | -0.02725
-0.71 | -0.0024085 | -0.008385 | -0.02435
-0.7 | -0.0024985 | -0.00834 | -0.0247
-0.69 | -0.0024765 | -0.00865 | -0.02475
-0.68 | -0.002069 | -0.00861 | -0.02075
-0.67 | -0.001963 | -0.008095 | -0.0219
-0.66 | -0.0021295 | -0.006565 | -0.0248
-0.65 | -0.0017945 | -0.006925 | -0.0234
-0.64 | -0.0015405 | -0.0072 | -0.02075
-0.63 | -0.0017305 | -0.006115 | -0.019
-0.62 | -0.001734 | -0.00627 | -0.01855
-0.61 | -0.001489 | -0.00634 | -0.02085
-0.6 | -0.001652 | -0.006155 | -0.0216
-0.59 | -0.0014415 | -0.005605 | -0.01705
-0.58 | -0.001253 | -0.005615 | -0.0165
-0.57 | -0.001387 | -0.005965 | -0.0183
-0.56 | -0.0012465 | -0.00526 | -0.01705
-0.55 | -0.0011785 | -0.00478 | -0.0162
-0.54 | -0.001041 | -0.00443 | -0.01494
-0.53 | -0.0010035 | -0.00443 | -0.01533
-0.52 | -0.0009435 | -0.00437 | -0.01443
-0.51 | -0.0008865 | -0.00396 | -0.01263
-0.5 | -0.000859 | -0.003795 | -0.012445
-0.49 | -0.0006795 | -0.003155 | -0.01091
-0.48 | -0.0006025 | -0.002345 | -0.009965
-0.47 | -0.0004775 | -0.00243 | -0.006865
-0.46 | -0.000211 | -0.00172 | -0.00341
-0.45 | 4.05e-05 | -0.00058 | -0.00345
-0.44 | 0.000326 | 0.000395 | 6e-05
-0.43 | 0.0007705 | 0.00217 | 0.007225
-0.42 | 0.001314 | 0.00403 | 0.01293
-0.41 | 0.002153 | 0.00672 | 0.02254
-0.4 | 0.0033565 | 0.010825 | 0.03786
-0.39 | 0.004825 | 0.015985 | 0.06032
-0.38 | 0.0068825 | 0.023435 | 0.08879
-0.37 | 0.00974 | 0.033605 | 0.1239
-0.36 | 0.015671 | 0.04748 | 0.17365
-0.35 | 0.021717 | 0.066535 | 0.24935
-0.34 | 0.027575 | 0.09307 | 0.35575
-0.33 | 0.03828 | 0.135895 | 0.49725
-0.32 | 0.052825 | 0.18558 | 0.69275
-0.31 | 0.073235 | 0.25045 | 0.9596
-0.3 | 0.10059 | 0.34715 | 1.35125
-0.29 | 0.149305 | 0.47785 | 1.8562
-0.28 | 0.20341 | 0.66 | 2.5185
-0.27 | 0.26665 | 0.90315 | 3.4975
-0.26 | 0.3601 | 1.2313 | 4.759
-0.25 | 0.48895 | 1.73725 | 6.442
-0.24 | 0.67445 | 2.35415 | 8.771
-0.23 | 0.9143 | 3.1125 | 11.898
-0.22 | 1.2424 | 4.1765 | 15.8665
-0.21 | 1.7723 | 5.668 | 21.4165
-0.2 | 2.3864 | 7.6615 | 28.365
-0.19 | 3.12 | 10.2005 | 37.285
-0.18 | 4.2135 | 13.6525 | 49.545
-0.17 | 5.6385 | 18.2025 | 64.1
-0.16 | 7.5065 | 23.83 | 81.265
-0.15 | 10.108 | 31.11 | 104.315
-0.14 | 13.3515 | 41.075 | 131.755
-0.13 | 17.783 | 53.125 | 162.88
-0.12 | 23.15 | 67.87 | 197.35
-0.11 | 30.05 | 86.295 | 237
-0.1 | 39.52 | 108.485 | 284.1
-0.09 | 50.555 | 134.81 | 330
-0.08 | 64.21 | 166.995 | 377
-0.07 | 80.78 | 203.05 | 425.5
-0.06 | 100.57 | 242.65 | 478.9
-0.05 | 121.265 | 287.4 | 539.8
-0.04 | 147.445 | 335.4 | 589.85
-0.03 | 177.6 | 387.05 | 637.2
-0.02 | 210.55 | 439.4 | 694.55
-0.01 | 246.3 | 493.05 | 744.7
0 | 278.95 | 547.3 | 791.5
0.01 | 311.9 | 595.65 | 831
0.02 | 350.2 | 647.55 | 873
0.03 | 385.2 | 697.1 | 917
0.04 | 414.7 | 737.95 | 949
0.05 | 441.15 | 787.5 | 985
0.06 | 462.95 | 832 | 1026
0.07 | 485.15 | 867.5 | 1053
0.08 | 500.75 | 900.5 | 1062
0.09 | 501.65 | 932.5 | 1090.5
0.1 | 512.35 | 960.5 | 1122.5
0.11 | 529 | 991 | 1142
0.12 | 524.5 | 1018 | 1169
0.13 | 511 | 1038 | 1167
0.14 | 494.5 | 1061 | 1175
0.15 | 484.5 | 1074.5 | 1200.5
0.16 | 479.5 | 1087.5 | 1202.5
0.17 | 471 | 1105 | 1213.5
0.18 | 452 | 1120 | 1220
0.19 | 421.5 | 1133.5 | 1218
0.2 | 397 | 1142.5 | 1234
0.21 | 379 | 1145.5 | 1239
0.22 | 372.5 | 1146.5 | 1222
0.23 | 362 | 1150 | 1224.5
0.24 | 338 | 1153 | 1233
0.25 | 313.5 | 1153.5 | 1229
0.26 | 286 | 1153.5 | 1225.5
0.27 | 262.5 | 1151 | 1200
0.28 | 261 | 1145.5 | 1193.5
0.29 | 258.5 | 1136 | 1211
0.3 | 237 | 1132.5 | 1198
0.31 | 220.5 | 1128.5 | 1180
0.32 | 189.5 | 1116.5 | 1163.5
0.33 | 174 | 1105.5 | 1150.5
0.34 | 196.5 | 1088 | 1143.5
0.35 | 184 | 1075 | 1130.5
0.36 | 154 | 1070.5 | 1112.5
0.37 | 135 | 1052 | 1100
0.38 | 130 | 1018.5 | 1083.5
0.39 | 146 | 999 | 1059
0.4 | 147 | 993.5 | 1047.5
0.41 | 107 | 977 | 1028
0.42 | 89 | 948 | 1003
0.43 | 110 | 910 | 989
0.44 | 110 | 890 | 966.5
0.45 | 103.5 | 880 | 942
0.46 | 78.5 | 848.5 | 906
0.47 | 69 | 814 | 880
0.48 | 92.5 | 781 | 885
0.49 | 84 | 758.5 | 865
0.5 | 66 | 756 | 840