## IDS-VDS Characteristic (mA-mm)
VGS (V) | VDS = 0.100 V | VDS = 0.500 V | VDS = 0.900 V
-0.75 | 0.000603 | 0.0026091 | 0.00889
-0.74 | 0.0005738 | 0.0025213 | 0.008581
-0.73 | 0.0005489 | 0.0024252 | 0.008359
-0.72 | 0.0005262 | 0.0023385 | 0.00807
-0.71 | 0.00049757 | 0.0022377 | 0.007876
-0.7 | 0.0004788 | 0.0021604 | 0.007611
-0.69 | 0.0004569 | 0.0020889 | 0.007382
-0.68 | 0.00043442 | 0.0019934 | 0.007167
-0.67 | 0.00041479 | 0.0019294 | 0.006907
-0.66 | 0.00039562 | 0.0018674 | 0.006687
-0.65 | 0.00037596 | 0.0018015 | 0.006494
-0.64 | 0.00035991 | 0.001729 | 0.006293
-0.63 | 0.00034408 | 0.001676 | 0.006095
-0.62 | 0.00032539 | 0.0016041 | 0.005882
-0.61 | 0.0003114 | 0.0015396 | 0.005706
-0.6 | 0.00029509 | 0.0014884 | 0.005543
-0.59 | 0.00028132 | 0.0014368 | 0.005365
-0.58 | 0.00026783 | 0.00138 | 0.005202
-0.57 | 0.00025565 | 0.0013209 | 0.005038
-0.56 | 0.00024334 | 0.0012668 | 0.0048444
-0.55 | 0.00023131 | 0.0012249 | 0.0046988
-0.54 | 0.00021875 | 0.001175 | 0.0045773
-0.53 | 0.00020938 | 0.0011313 | 0.00442
-0.52 | 0.00019824 | 0.0010976 | 0.0042871
-0.51 | 0.00019 | 0.0010526 | 0.0041623
-0.5 | 0.00018127 | 0.0010169 | 0.0040334
-0.49 | 0.00017354 | 0.0009832 | 0.0039262
-0.48 | 0.00016808 | 0.0009537 | 0.0038049
-0.47 | 0.00016211 | 0.0009289 | 0.0037554
-0.46 | 0.00016052 | 0.0009211 | 0.003687
-0.45 | 0.00015956 | 0.0009092 | 0.0036673
-0.44 | 0.000162 | 0.0009061 | 0.0036589
-0.43 | 0.00016911 | 0.000926 | 0.0037112
-0.42 | 0.00017945 | 0.0009546 | 0.0038259
-0.41 | 0.00019867 | 0.001014 | 0.0040523
-0.4 | 0.00022704 | 0.0011089 | 0.0043669
-0.39 | 0.0002683 | 0.0012487 | 0.004856
-0.38 | 0.00032803 | 0.0014473 | 0.0056038
-0.37 | 0.00041111 | 0.0017445 | 0.006733
-0.36 | 0.00053035 | 0.0021644 | 0.008263
-0.35 | 0.0007378 | 0.0027507 | 0.010389
-0.34 | 0.0009793 | 0.0035689 | 0.013512
-0.33 | 0.001311 | 0.0046902 | 0.017839
-0.32 | 0.0017724 | 0.006399 | 0.023912
-0.31 | 0.0024063 | 0.008599 | 0.032196
-0.3 | 0.0032865 | 0.011641 | 0.043933
-0.29 | 0.0044776 | 0.015863 | 0.06064
-0.28 | 0.006373 | 0.021631 | 0.08231
-0.27 | 0.008721 | 0.029518 | 0.11294
-0.26 | 0.011877 | 0.040402 | 0.15432
-0.25 | 0.016153 | 0.055186 | 0.212
-0.24 | 0.022073 | 0.07629 | 0.28909
-0.23 | 0.030134 | 0.1038 | 0.39136
-0.22 | 0.041104 | 0.14082 | 0.53254
-0.21 | 0.055789 | 0.19095 | 0.7169
-0.2 | 0.07746 | 0.2584 | 0.9655
-0.19 | 0.10476 | 0.34963 | 1.2985
-0.18 | 0.14191 | 0.46899 | 1.7385
-0.17 | 0.19134 | 0.6351 | 2.2959
-0.16 | 0.2576 | 0.8434 | 3.0397
-0.15 | 0.34564 | 1.1212 | 3.9785
-0.14 | 0.46392 | 1.4893 | 5.1719
-0.13 | 0.6221 | 1.9651 | 6.623
-0.12 | 0.8267 | 2.5746 | 8.458
-0.11 | 1.0942 | 3.3398 | 10.632
-0.1 | 1.449 | 4.3395 | 13.245
-0.09 | 1.9071 | 5.596 | 16.33
-0.08 | 2.4803 | 7.118 | 19.863
-0.07 | 3.2176 | 8.975 | 23.902
-0.06 | 4.1306 | 11.197 | 28.444
-0.05 | 5.2797 | 13.923 | 33.649
-0.04 | 6.619 | 17.089 | 39.212
-0.03 | 8.278 | 20.71 | 45.422
-0.02 | 10.227 | 24.783 | 52.112
-0.01 | 12.54 | 29.541 | 59.36
0 | 15.221 | 34.862 | 67.1
0.01 | 18.21 | 40.562 | 75.24
0.02 | 21.566 | 46.86 | 83.66
0.03 | 25.277 | 53.668 | 92.76
0.04 | 29.304 | 60.86 | 102.1
0.05 | 33.59 | 68.5 | 111.84
0.06 | 38.18 | 76.7 | 121.96
0.07 | 43.002 | 85.23 | 132.24
0.08 | 47.981 | 94.07 | 142.94
0.09 | 53.005 | 103.16 | 153.82
0.1 | 58.01 | 112.78 | 164.91
0.11 | 63.29 | 122.55 | 176.29
0.12 | 68.5 | 132.7 | 187.78
0.13 | 73.7 | 143.06 | 199.52
0.14 | 78.73 | 153.4 | 211.24
0.15 | 83.78 | 164.17 | 223.14
0.16 | 88.74 | 175.14 | 235.18
0.17 | 93.44 | 186.18 | 247.26
0.18 | 97.79 | 197.35 | 259.47
0.19 | 102.22 | 208.47 | 271.75
0.2 | 106.37 | 219.81 | 284.08
0.21 | 110.44 | 231.38 | 296.23
0.22 | 114.28 | 242.89 | 308.62
0.23 | 117.89 | 254.35 | 321.02
0.24 | 121.11 | 265.89 | 333.31
0.25 | 124.34 | 277.6 | 345.71
0.26 | 127.29 | 289.08 | 357.82
0.27 | 130.27 | 300.7 | 370.01
0.28 | 133.14 | 312.03 | 382.16
0.29 | 135.61 | 323.52 | 394.14
0.3 | 137.83 | 335.04 | 406.19
0.31 | 140.07 | 346.32 | 418.05
0.32 | 142.02 | 357.61 | 429.86
0.33 | 144.38 | 368.63 | 441.53
0.34 | 146.17 | 379.72 | 453.05
0.35 | 147.66 | 390.54 | 464.27
0.36 | 149.31 | 401.24 | 475.6
0.37 | 150.94 | 411.82 | 486.82
0.38 | 152.57 | 422.21 | 497.69
0.39 | 153.86 | 432.45 | 508.46
0.4 | 154.93 | 442.42 | 518.86
0.41 | 156.03 | 452.18 | 529.43
0.42 | 157.57 | 461.73 | 539.59
0.43 | 158.61 | 471.13 | 549.58
0.44 | 159.4 | 480.24 | 559.32
0.45 | 160.31 | 489.1 | 568.86
0.46 | 161.24 | 497.68 | 577.8
0.47 | 162.58 | 505.89 | 587
0.48 | 163.21 | 514.01 | 595.8
0.49 | 163.75 | 521.74 | 604.6
0.5 | 164.49 | 529.16 | 613.1

## Tranconductance (mS-mm)
VGS (V) | VDS = 0.100 V | VDS = 0.500 V | VDS = 0.900 V
-0.75 | -0.00292 | -0.00878 | -0.0309
-0.74 | -0.002705 | -0.009195 | -0.02655
-0.73 | -0.00238 | -0.00914 | -0.02555
-0.72 | -0.0025665 | -0.009375 | -0.02415
-0.71 | -0.00237 | -0.008905 | -0.02295
-0.7 | -0.0020335 | -0.00744 | -0.0247
-0.69 | -0.002219 | -0.00835 | -0.0222
-0.68 | -0.0021055 | -0.007975 | -0.02375
-0.67 | -0.00194 | -0.0063 | -0.024
-0.66 | -0.0019415 | -0.006395 | -0.02065
-0.65 | -0.0017855 | -0.00692 | -0.0197
-0.64 | -0.001594 | -0.006275 | -0.01995
-0.63 | -0.001726 | -0.006245 | -0.02055
-0.62 | -0.001634 | -0.00682 | -0.01945
-0.61 | -0.001515 | -0.005785 | -0.01695
-0.6 | -0.001504 | -0.00514 | -0.01705
-0.59 | -0.001363 | -0.00542 | -0.01705
-0.58 | -0.0012835 | -0.005795 | -0.01635
-0.57 | -0.0012245 | -0.00566 | -0.01788
-0.56 | -0.001217 | -0.0048 | -0.01696
-0.55 | -0.0012295 | -0.00459 | -0.013355
-0.54 | -0.0010965 | -0.00468 | -0.01394
-0.53 | -0.0010255 | -0.00387 | -0.01451
-0.52 | -0.000969 | -0.003935 | -0.012885
-0.51 | -0.0008485 | -0.004035 | -0.012685
-0.5 | -0.000823 | -0.00347 | -0.011805
-0.49 | -0.0006595 | -0.00316 | -0.011425
-0.48 | -0.0005715 | -0.002715 | -0.00854
-0.47 | -0.000378 | -0.00163 | -0.005895
-0.46 | -0.0001275 | -0.000985 | -0.004405
-0.45 | 7.4e-05 | -0.00075 | -0.001405
-0.44 | 0.0004775 | 0.00084 | 0.002195
-0.43 | 0.0008725 | 0.002425 | 0.00835
-0.42 | 0.001478 | 0.0044 | 0.017055
-0.41 | 0.0023795 | 0.007715 | 0.02705
-0.4 | 0.0034815 | 0.011735 | 0.040185
-0.39 | 0.0050495 | 0.01692 | 0.061845
-0.38 | 0.0071405 | 0.02479 | 0.09385
-0.37 | 0.010116 | 0.035855 | 0.13296
-0.36 | 0.0163345 | 0.05031 | 0.1828
-0.35 | 0.0224475 | 0.070225 | 0.26245
-0.34 | 0.02866 | 0.096975 | 0.3725
-0.33 | 0.039655 | 0.141505 | 0.52
-0.32 | 0.054765 | 0.19544 | 0.71785
-0.31 | 0.075705 | 0.2621 | 1.00105
-0.3 | 0.103565 | 0.3632 | 1.4222
-0.29 | 0.154325 | 0.4995 | 1.91885
-0.28 | 0.21217 | 0.68275 | 2.615
-0.27 | 0.2752 | 0.93855 | 3.6005
-0.26 | 0.3716 | 1.2834 | 4.953
-0.25 | 0.5098 | 1.7944 | 6.7385
-0.24 | 0.69905 | 2.4307 | 8.968
-0.23 | 0.95155 | 3.2265 | 12.1725
-0.22 | 1.28275 | 4.3575 | 16.277
-0.21 | 1.8178 | 5.879 | 21.648
-0.2 | 2.44855 | 7.934 | 29.08
-0.19 | 3.2225 | 10.5295 | 38.65
-0.18 | 4.329 | 14.2735 | 49.87
-0.17 | 5.7845 | 18.7205 | 65.06
-0.16 | 7.715 | 24.305 | 84.13
-0.15 | 10.316 | 32.295 | 106.61
-0.14 | 13.823 | 42.195 | 132.225
-0.13 | 18.139 | 54.265 | 164.305
-0.12 | 23.605 | 68.735 | 200.45
-0.11 | 31.115 | 88.245 | 239.35
-0.1 | 40.645 | 112.81 | 284.9
-0.09 | 51.565 | 138.925 | 330.9
-0.08 | 65.525 | 168.95 | 378.6
-0.07 | 82.515 | 203.95 | 429.05
-0.06 | 103.105 | 247.4 | 487.35
-0.05 | 124.42 | 294.6 | 538.4
-0.04 | 149.915 | 339.35 | 588.65
-0.03 | 180.4 | 384.7 | 645
-0.02 | 213.1 | 441.55 | 696.9
-0.01 | 249.7 | 503.95 | 749.4
0 | 283.5 | 551.05 | 794
0.01 | 317.25 | 599.9 | 828
0.02 | 353.35 | 655.3 | 876
0.03 | 386.9 | 700 | 922
0.04 | 415.65 | 741.6 | 954
0.05 | 443.8 | 792 | 993
0.06 | 470.6 | 836.5 | 1020
0.07 | 490.05 | 868.5 | 1049
0.08 | 500.15 | 896.5 | 1079
0.09 | 501.45 | 935.5 | 1098.5
0.1 | 514.25 | 969.5 | 1123.5
0.11 | 524.5 | 996 | 1143.5
0.12 | 520.5 | 1025.5 | 1161.5
0.13 | 511.5 | 1035 | 1173
0.14 | 504 | 1055.5 | 1181
0.15 | 500.5 | 1087 | 1197
0.16 | 483 | 1100.5 | 1206
0.17 | 452.5 | 1110.5 | 1214.5
0.18 | 439 | 1114.5 | 1224.5
0.19 | 429 | 1123 | 1230.5
0.2 | 411 | 1145.5 | 1224
0.21 | 395.5 | 1154 | 1227
0.22 | 372.5 | 1148.5 | 1239.5
0.23 | 341.5 | 1150 | 1234.5
0.24 | 322.5 | 1162.5 | 1234.5
0.25 | 309 | 1159.5 | 1225.5
0.26 | 296.5 | 1155 | 1215
0.27 | 292.5 | 1147.5 | 1217
0.28 | 267 | 1141 | 1206.5
0.29 | 234.5 | 1150.5 | 1201.5
0.3 | 223 | 1140 | 1195.5
0.31 | 209.5 | 1128.5 | 1183.5
0.32 | 215.5 | 1115.5 | 1174
0.33 | 207.5 | 1105.5 | 1159.5
0.34 | 164 | 1095.5 | 1137
0.35 | 157 | 1076 | 1127.5
0.36 | 164 | 1064 | 1127.5
0.37 | 163 | 1048.5 | 1104.5
0.38 | 146 | 1031.5 | 1082
0.39 | 118 | 1010.5 | 1058.5
0.4 | 108.5 | 986.5 | 1048.5
0.41 | 132 | 965.5 | 1036.5
0.42 | 129 | 947.5 | 1007.5
0.43 | 91.5 | 925.5 | 986.5
0.44 | 85 | 898.5 | 964
0.45 | 92 | 872 | 924
0.46 | 113.5 | 839.5 | 907
0.47 | 98.5 | 816.5 | 900
0.48 | 58.5 | 792.5 | 880
0.49 | 64 | 757.5 | 865
0.5 | 74 | 742 | 850