## IDS-VDS Characteristic (mA-mm)
VGS (V) | VDS = 0.100 V | VDS = 0.500 V | VDS = 0.900 V
-0.75 | 0.0006139 | 0.0026243 | 0.008858
-0.74 | 0.0005842 | 0.0025291 | 0.008584
-0.73 | 0.0005607 | 0.0024344 | 0.008321
-0.72 | 0.0005361 | 0.0023646 | 0.008054
-0.71 | 0.0005093 | 0.0022685 | 0.007806
-0.7 | 0.00049017 | 0.002189 | 0.007568
-0.69 | 0.00046789 | 0.0021315 | 0.007359
-0.68 | 0.0004474 | 0.0020314 | 0.007104
-0.67 | 0.00042619 | 0.0019626 | 0.006883
-0.66 | 0.00040403 | 0.0018832 | 0.006664
-0.65 | 0.0003845 | 0.0018199 | 0.006438
-0.64 | 0.0003687 | 0.0017516 | 0.00629
-0.63 | 0.00034997 | 0.0016879 | 0.006106
-0.62 | 0.00033528 | 0.0016145 | 0.005917
-0.61 | 0.00031921 | 0.0015585 | 0.005709
-0.6 | 0.00030411 | 0.0015077 | 0.005544
-0.59 | 0.00029019 | 0.0014504 | 0.005376
-0.58 | 0.000277 | 0.0014069 | 0.005171
-0.57 | 0.00026327 | 0.0013441 | 0.005012
-0.56 | 0.00025109 | 0.0012969 | 0.0048743
-0.55 | 0.00023907 | 0.0012528 | 0.0047273
-0.54 | 0.00022544 | 0.0012073 | 0.004594
-0.53 | 0.000215 | 0.0011521 | 0.0044323
-0.52 | 0.00020595 | 0.0011148 | 0.0042836
-0.51 | 0.00019636 | 0.0010772 | 0.0041499
-0.5 | 0.00018858 | 0.0010357 | 0.004063
-0.49 | 0.00018256 | 0.0010042 | 0.0039406
-0.48 | 0.00017452 | 0.0009829 | 0.0038471
-0.47 | 0.00016997 | 0.0009587 | 0.0037511
-0.46 | 0.00016649 | 0.0009406 | 0.003694
-0.45 | 0.00016587 | 0.0009257 | 0.0036719
-0.44 | 0.00016785 | 0.0009245 | 0.0036732
-0.43 | 0.00017436 | 0.0009396 | 0.0037248
-0.42 | 0.00018561 | 0.0009796 | 0.0038584
-0.41 | 0.00020279 | 0.0010377 | 0.0040647
-0.4 | 0.00023164 | 0.0011306 | 0.0044062
-0.39 | 0.00027241 | 0.0012755 | 0.0049277
-0.38 | 0.00033184 | 0.0014783 | 0.0056904
-0.37 | 0.00041646 | 0.0017761 | 0.006847
-0.36 | 0.00053442 | 0.0022019 | 0.008392
-0.35 | 0.0007421 | 0.0027756 | 0.010604
-0.34 | 0.0009868 | 0.0036053 | 0.01377
-0.33 | 0.0013167 | 0.0047342 | 0.018208
-0.32 | 0.0017784 | 0.006464 | 0.024336
-0.31 | 0.0024081 | 0.008612 | 0.032913
-0.3 | 0.0032859 | 0.011707 | 0.045051
-0.29 | 0.0044803 | 0.015889 | 0.06192
-0.28 | 0.006369 | 0.021622 | 0.08438
-0.27 | 0.008673 | 0.029702 | 0.11565
-0.26 | 0.011822 | 0.040622 | 0.15812
-0.25 | 0.016119 | 0.055577 | 0.21606
-0.24 | 0.021969 | 0.07649 | 0.29374
-0.23 | 0.029964 | 0.10444 | 0.40035
-0.22 | 0.04064 | 0.1418 | 0.54333
-0.21 | 0.055387 | 0.19214 | 0.7373
-0.2 | 0.0769 | 0.25828 | 0.9901
-0.19 | 0.10451 | 0.34927 | 1.3297
-0.18 | 0.14132 | 0.47122 | 1.7739
-0.17 | 0.1911 | 0.6343 | 2.3488
-0.16 | 0.25661 | 0.8482 | 3.0882
-0.15 | 0.34395 | 1.1258 | 4.0419
-0.14 | 0.46184 | 1.4957 | 5.2499
-0.13 | 0.6169 | 1.9619 | 6.738
-0.12 | 0.8208 | 2.573 | 8.575
-0.11 | 1.0881 | 3.3599 | 10.761
-0.1 | 1.4339 | 4.3429 | 13.462
-0.09 | 1.8854 | 5.5983 | 16.516
-0.08 | 2.4628 | 7.095 | 20.133
-0.07 | 3.1768 | 8.982 | 24.23
-0.06 | 4.083 | 11.233 | 28.837
-0.05 | 5.2135 | 13.961 | 33.953
-0.04 | 6.549 | 17.071 | 39.646
-0.03 | 8.195 | 20.736 | 45.849
-0.02 | 10.142 | 24.914 | 52.548
-0.01 | 12.43 | 29.645 | 59.83
0 | 15.077 | 34.988 | 67.66
0.01 | 18.056 | 40.626 | 75.74
0.02 | 21.328 | 46.936 | 84.26
0.03 | 25.087 | 53.701 | 93.3
0.04 | 29.084 | 60.95 | 102.72
0.05 | 33.351 | 68.67 | 112.46
0.06 | 37.957 | 76.84 | 122.42
0.07 | 42.705 | 85.38 | 132.9
0.08 | 47.664 | 94.21 | 143.59
0.09 | 52.728 | 103.46 | 154.48
0.1 | 57.8 | 113.05 | 165.58
0.11 | 62.97 | 122.82 | 176.77
0.12 | 68.23 | 132.82 | 188.49
0.13 | 73.5 | 143.16 | 200.15
0.14 | 78.6 | 153.68 | 211.86
0.15 | 83.51 | 164.33 | 223.72
0.16 | 88.26 | 175.43 | 235.84
0.17 | 92.95 | 186.29 | 247.89
0.18 | 97.57 | 197.49 | 260.02
0.19 | 101.86 | 208.73 | 272.29
0.2 | 106.12 | 220 | 284.35
0.21 | 110.13 | 231.57 | 296.9
0.22 | 113.96 | 243.05 | 309.2
0.23 | 117.33 | 254.54 | 321.48
0.24 | 120.72 | 266.06 | 333.85
0.25 | 124.02 | 277.71 | 346.05
0.26 | 127.17 | 289.11 | 358.29
0.27 | 130.09 | 300.72 | 370.46
0.28 | 132.56 | 312.15 | 382.52
0.29 | 134.93 | 323.63 | 394.47
0.3 | 137.36 | 335.13 | 406.54
0.31 | 139.62 | 346.2 | 418.39
0.32 | 142.02 | 357.5 | 430.06
0.33 | 143.82 | 368.65 | 441.8
0.34 | 145.47 | 379.65 | 453.05
0.35 | 147.19 | 390.39 | 464.51
0.36 | 149.14 | 401.05 | 475.68
0.37 | 150.69 | 411.71 | 486.82
0.38 | 151.86 | 422.07 | 497.75
0.39 | 153.18 | 432.23 | 508.32
0.4 | 154.44 | 442.07 | 518.91
0.41 | 156.07 | 451.85 | 529.22
0.42 | 157.09 | 461.52 | 539.5
0.43 | 157.89 | 470.9 | 549.42
0.44 | 158.89 | 479.97 | 559.1
0.45 | 159.87 | 488.58 | 568.67
0.46 | 161.18 | 497.27 | 578
0.47 | 161.79 | 505.59 | 586.9
0.48 | 162.39 | 513.59 | 595.8
0.49 | 163.25 | 521.35 | 604.2
0.5 | 164.27 | 528.66 | 612.7

## Tranconductance (mS-mm)
VGS (V) | VDS = 0.100 V | VDS = 0.500 V | VDS = 0.900 V
-0.75 | -0.00297 | -0.00952 | -0.0274
-0.74 | -0.00266 | -0.009495 | -0.02685
-0.73 | -0.002405 | -0.008225 | -0.0265
-0.72 | -0.00257 | -0.008295 | -0.02575
-0.71 | -0.0022965 | -0.00878 | -0.0243
-0.7 | -0.0020705 | -0.00685 | -0.02235
-0.69 | -0.0021385 | -0.00788 | -0.0232
-0.68 | -0.002085 | -0.008445 | -0.0238
-0.67 | -0.0021685 | -0.00741 | -0.022
-0.66 | -0.0020845 | -0.007135 | -0.02225
-0.65 | -0.0017665 | -0.00658 | -0.0187
-0.64 | -0.0017265 | -0.0066 | -0.0166
-0.63 | -0.001671 | -0.006855 | -0.01865
-0.62 | -0.001538 | -0.00647 | -0.01985
-0.61 | -0.0015585 | -0.00534 | -0.01865
-0.6 | -0.001451 | -0.005405 | -0.01665
-0.59 | -0.0013555 | -0.00504 | -0.01865
-0.58 | -0.001346 | -0.005315 | -0.0182
-0.57 | -0.0012955 | -0.0055 | -0.014835
-0.56 | -0.00121 | -0.004565 | -0.014235
-0.55 | -0.0012825 | -0.00448 | -0.014015
-0.54 | -0.0012035 | -0.005035 | -0.01475
-0.53 | -0.0009745 | -0.004625 | -0.01552
-0.52 | -0.000932 | -0.003745 | -0.01412
-0.51 | -0.0008685 | -0.003955 | -0.01103
-0.5 | -0.00069 | -0.00365 | -0.010465
-0.49 | -0.000703 | -0.00264 | -0.010795
-0.48 | -0.0006295 | -0.002275 | -0.009475
-0.47 | -0.0004015 | -0.002115 | -0.007655
-0.46 | -0.000205 | -0.00165 | -0.00396
-0.45 | 6.8e-05 | -0.000805 | -0.00104
-0.44 | 0.0004245 | 0.000695 | 0.002645
-0.43 | 0.000888 | 0.002755 | 0.00926
-0.42 | 0.0014215 | 0.004905 | 0.016995
-0.41 | 0.0023015 | 0.00755 | 0.02739
-0.4 | 0.003481 | 0.01189 | 0.04315
-0.39 | 0.00501 | 0.017385 | 0.06421
-0.38 | 0.0072025 | 0.02503 | 0.095965
-0.37 | 0.010129 | 0.03618 | 0.13508
-0.36 | 0.016282 | 0.049975 | 0.18785
-0.35 | 0.022619 | 0.07017 | 0.2689
-0.34 | 0.02873 | 0.09793 | 0.3802
-0.33 | 0.03958 | 0.142935 | 0.5283
-0.32 | 0.05457 | 0.19389 | 0.73525
-0.31 | 0.075375 | 0.26215 | 1.03575
-0.3 | 0.10361 | 0.36385 | 1.45035
-0.29 | 0.154155 | 0.49575 | 1.96645
-0.28 | 0.209635 | 0.69065 | 2.6865
-0.27 | 0.27265 | 0.95 | 3.687
-0.26 | 0.3723 | 1.29375 | 5.0205
-0.25 | 0.50735 | 1.7934 | 6.781
-0.24 | 0.69225 | 2.44315 | 9.2145
-0.23 | 0.93355 | 3.2655 | 12.4795
-0.22 | 1.27115 | 4.385 | 16.8475
-0.21 | 1.813 | 5.824 | 22.3385
-0.2 | 2.45615 | 7.8565 | 29.62
-0.19 | 3.221 | 10.647 | 39.19
-0.18 | 4.3295 | 14.2515 | 50.955
-0.17 | 5.7645 | 18.849 | 65.715
-0.16 | 7.6425 | 24.575 | 84.655
-0.15 | 10.2615 | 32.375 | 108.085
-0.14 | 13.6475 | 41.805 | 134.805
-0.13 | 17.948 | 53.865 | 166.255
-0.12 | 23.56 | 69.9 | 201.15
-0.11 | 30.655 | 88.495 | 244.35
-0.1 | 39.865 | 111.92 | 287.75
-0.09 | 51.445 | 137.605 | 333.55
-0.08 | 64.57 | 169.185 | 385.7
-0.07 | 81.01 | 206.9 | 435.2
-0.06 | 101.835 | 248.95 | 486.15
-0.05 | 123.3 | 291.9 | 540.45
-0.04 | 149.075 | 338.75 | 594.8
-0.03 | 179.65 | 392.15 | 645.1
-0.02 | 211.75 | 445.45 | 699.05
-0.01 | 246.75 | 503.7 | 755.6
0 | 281.3 | 549.05 | 795.5
0.01 | 312.55 | 597.4 | 830
0.02 | 351.55 | 653.75 | 878
0.03 | 387.8 | 700.7 | 923
0.04 | 413.2 | 748.45 | 958
0.05 | 443.65 | 794.5 | 985
0.06 | 467.7 | 835.5 | 1022
0.07 | 485.35 | 868.5 | 1058.5
0.08 | 501.15 | 904 | 1079
0.09 | 506.8 | 942 | 1099.5
0.1 | 512.1 | 968 | 1114.5
0.11 | 521.5 | 988.5 | 1145.5
0.12 | 526.5 | 1017 | 1169
0.13 | 518.5 | 1043 | 1168.5
0.14 | 500.5 | 1058.5 | 1178.5
0.15 | 483 | 1087.5 | 1199
0.16 | 472 | 1098 | 1208.5
0.17 | 465.5 | 1103 | 1209
0.18 | 445.5 | 1122 | 1220
0.19 | 427.5 | 1125.5 | 1216.5
0.2 | 413.5 | 1142 | 1230.5
0.21 | 392 | 1152.5 | 1242.5
0.22 | 360 | 1148.5 | 1229
0.23 | 338 | 1150.5 | 1232.5
0.24 | 334.5 | 1158.5 | 1228.5
0.25 | 322.5 | 1152.5 | 1222
0.26 | 303.5 | 1150.5 | 1220.5
0.27 | 269.5 | 1152 | 1211.5
0.28 | 242 | 1145.5 | 1200.5
0.29 | 240 | 1149 | 1201
0.3 | 234.5 | 1128.5 | 1196
0.31 | 233 | 1118.5 | 1176
0.32 | 210 | 1122.5 | 1170.5
0.33 | 172.5 | 1107.5 | 1149.5
0.34 | 168.5 | 1087 | 1135.5
0.35 | 183.5 | 1070 | 1131.5
0.36 | 175 | 1066 | 1115.5
0.37 | 136 | 1051 | 1103.5
0.38 | 124.5 | 1026 | 1075
0.39 | 129 | 1000 | 1058
0.4 | 144.5 | 981 | 1045
0.41 | 132.5 | 972.5 | 1029.5
0.42 | 91 | 952.5 | 1010
0.43 | 90 | 922.5 | 980
0.44 | 99 | 884 | 962.5
0.45 | 114.5 | 865 | 945
0.46 | 96 | 850.5 | 911.5
0.47 | 60.5 | 816 | 890
0.48 | 73 | 788 | 865
0.49 | 94 | 753.5 | 845
0.5 | 102 | 731 | 850