## IDS-VDS Characteristic (mA-mm)
VGS (V) | VDS = 0.100 V | VDS = 0.500 V | VDS = 0.900 V
-0.75 | 0.0005108 | 0.0020159 | 0.006547
-0.74 | 0.00048593 | 0.0019572 | 0.006334
-0.73 | 0.00046595 | 0.0018836 | 0.006174
-0.72 | 0.00044395 | 0.0018294 | 0.006034
-0.71 | 0.00042366 | 0.0017614 | 0.005839
-0.7 | 0.00040747 | 0.0017097 | 0.005638
-0.69 | 0.00039007 | 0.0016426 | 0.005532
-0.68 | 0.0003758 | 0.0015889 | 0.005359
-0.67 | 0.0003561 | 0.0015334 | 0.005208
-0.66 | 0.0003381 | 0.0014754 | 0.005042
-0.65 | 0.00032671 | 0.0014313 | 0.0049002
-0.64 | 0.00030986 | 0.001374 | 0.0047453
-0.63 | 0.00029639 | 0.0013297 | 0.0046234
-0.62 | 0.00028373 | 0.0012867 | 0.004455
-0.61 | 0.00027048 | 0.0012352 | 0.0043206
-0.6 | 0.00025823 | 0.0011992 | 0.0042097
-0.59 | 0.00024665 | 0.0011545 | 0.0040698
-0.58 | 0.00023428 | 0.0011101 | 0.0039405
-0.57 | 0.00022378 | 0.0010731 | 0.0038288
-0.56 | 0.00021269 | 0.0010359 | 0.0037149
-0.55 | 0.00020235 | 0.0009899 | 0.0036062
-0.54 | 0.00019289 | 0.0009553 | 0.00351
-0.53 | 0.0001867 | 0.0009229 | 0.0034056
-0.52 | 0.00017827 | 0.0008971 | 0.0033043
-0.51 | 0.00017029 | 0.0008671 | 0.0031944
-0.5 | 0.00016516 | 0.0008382 | 0.00313
-0.49 | 0.00015942 | 0.0008165 | 0.0030502
-0.48 | 0.00015435 | 0.0007977 | 0.0029688
-0.47 | 0.00014993 | 0.0007845 | 0.0029291
-0.46 | 0.00014725 | 0.0007787 | 0.002908
-0.45 | 0.00014859 | 0.000776 | 0.0029237
-0.44 | 0.00015207 | 0.0007807 | 0.0029556
-0.43 | 0.00015927 | 0.0008085 | 0.00304
-0.42 | 0.00017317 | 0.0008533 | 0.003191
-0.41 | 0.00019222 | 0.0009207 | 0.0034478
-0.4 | 0.00022301 | 0.0010245 | 0.0038148
-0.39 | 0.00026617 | 0.0011759 | 0.0043742
-0.38 | 0.00032824 | 0.001395 | 0.0051752
-0.37 | 0.000417 | 0.001708 | 0.006367
-0.36 | 0.00054051 | 0.0021468 | 0.007971
-0.35 | 0.0007539 | 0.0027457 | 0.010274
-0.34 | 0.0010007 | 0.0035986 | 0.013555
-0.33 | 0.0013437 | 0.0047717 | 0.018015
-0.32 | 0.0018115 | 0.006532 | 0.024253
-0.31 | 0.0024521 | 0.008799 | 0.033043
-0.3 | 0.003352 | 0.011923 | 0.045179
-0.29 | 0.0045731 | 0.016243 | 0.06188
-0.28 | 0.006474 | 0.022036 | 0.08458
-0.27 | 0.008809 | 0.030252 | 0.11592
-0.26 | 0.011999 | 0.041308 | 0.15871
-0.25 | 0.016339 | 0.056397 | 0.21522
-0.24 | 0.022187 | 0.07756 | 0.29368
-0.23 | 0.030187 | 0.1053 | 0.40068
-0.22 | 0.041115 | 0.14228 | 0.5402
-0.21 | 0.055737 | 0.19332 | 0.7308
-0.2 | 0.0774 | 0.25878 | 0.9815
-0.19 | 0.1044 | 0.3505 | 1.3082
-0.18 | 0.14128 | 0.47229 | 1.7527
-0.17 | 0.18977 | 0.63 | 2.3205
-0.16 | 0.25455 | 0.844 | 3.0529
-0.15 | 0.33935 | 1.118 | 3.9748
-0.14 | 0.45672 | 1.4823 | 5.1462
-0.13 | 0.6069 | 1.9469 | 6.623
-0.12 | 0.8085 | 2.5533 | 8.422
-0.11 | 1.0685 | 3.3138 | 10.583
-0.1 | 1.4116 | 4.2839 | 13.158
-0.09 | 1.8558 | 5.5058 | 16.222
-0.08 | 2.4047 | 7.015 | 19.745
-0.07 | 3.1158 | 8.838 | 23.768
-0.06 | 4.0038 | 11.067 | 28.192
-0.05 | 5.1005 | 13.708 | 33.338
-0.04 | 6.395 | 16.775 | 38.912
-0.03 | 8.007 | 20.368 | 44.974
-0.02 | 9.919 | 24.465 | 51.618
-0.01 | 12.159 | 29.064 | 58.84
0 | 14.739 | 34.276 | 66.54
0.01 | 17.645 | 39.924 | 74.59
0.02 | 20.925 | 46.103 | 82.96
0.03 | 24.572 | 52.848 | 91.98
0.04 | 28.48 | 59.87 | 101.22
0.05 | 32.744 | 67.5 | 110.88
0.06 | 37.207 | 75.52 | 120.9
0.07 | 42.004 | 84.02 | 131.22
0.08 | 46.911 | 92.77 | 141.78
0.09 | 51.961 | 101.9 | 152.44
0.1 | 56.98 | 111.36 | 163.57
0.11 | 62.24 | 121.1 | 174.87
0.12 | 67.5 | 131.02 | 186.37
0.13 | 72.69 | 141.22 | 198.07
0.14 | 77.66 | 151.7 | 209.63
0.15 | 82.65 | 162.34 | 221.56
0.16 | 87.52 | 173.32 | 233.64
0.17 | 92.28 | 184.08 | 245.56
0.18 | 96.95 | 195.15 | 257.66
0.19 | 101.28 | 206.29 | 269.84
0.2 | 105.27 | 217.61 | 282.02
0.21 | 109.27 | 229.01 | 294.38
0.22 | 113 | 240.44 | 306.64
0.23 | 116.79 | 251.91 | 318.78
0.24 | 120.21 | 263.41 | 331.06
0.25 | 123.46 | 274.9 | 343.36
0.26 | 126.49 | 286.29 | 355.53
0.27 | 129.17 | 297.8 | 367.68
0.28 | 131.8 | 309.28 | 379.49
0.29 | 134.44 | 320.62 | 391.55
0.3 | 136.97 | 332.06 | 403.58
0.31 | 139.15 | 343.15 | 415.33
0.32 | 141.2 | 354.36 | 426.98
0.33 | 142.98 | 365.43 | 438.48
0.34 | 144.97 | 376.4 | 449.93
0.35 | 146.81 | 387.12 | 461.23
0.36 | 148.33 | 397.66 | 472.33
0.37 | 149.76 | 408.24 | 483.26
0.38 | 151.08 | 418.59 | 494.21
0.39 | 152.66 | 428.67 | 504.84
0.4 | 154 | 438.44 | 515.25
0.41 | 155.06 | 448.17 | 525.62
0.42 | 156.05 | 457.75 | 535.65
0.43 | 157.27 | 466.98 | 545.6
0.44 | 158.45 | 476.07 | 555.28
0.45 | 159.28 | 484.58 | 564.71
0.46 | 160.13 | 493.2 | 573.9
0.47 | 160.81 | 501.47 | 582.8
0.48 | 161.74 | 509.38 | 591.4
0.49 | 162.73 | 516.95 | 599.9
0.5 | 162.99 | 524.25 | 608.2

## Tranconductance (mS-mm)
VGS (V) | VDS = 0.100 V | VDS = 0.500 V | VDS = 0.900 V
-0.75 | -0.002487 | -0.00587 | -0.0213
-0.74 | -0.0022425 | -0.006615 | -0.01865
-0.73 | -0.002099 | -0.00639 | -0.015
-0.72 | -0.0021145 | -0.00611 | -0.01675
-0.71 | -0.001824 | -0.005985 | -0.0198
-0.7 | -0.0016795 | -0.00594 | -0.01535
-0.69 | -0.0015835 | -0.00604 | -0.01395
-0.68 | -0.0016985 | -0.00546 | -0.0162
-0.67 | -0.001885 | -0.005675 | -0.01585
-0.66 | -0.0014695 | -0.005105 | -0.01539
-0.65 | -0.001412 | -0.00507 | -0.014835
-0.64 | -0.001516 | -0.00508 | -0.01384
-0.63 | -0.0013065 | -0.004365 | -0.014515
-0.62 | -0.0012955 | -0.004725 | -0.01514
-0.61 | -0.001275 | -0.004375 | -0.012265
-0.6 | -0.0011915 | -0.004035 | -0.01254
-0.59 | -0.0011975 | -0.004455 | -0.01346
-0.58 | -0.0011435 | -0.00407 | -0.01205
-0.57 | -0.0010795 | -0.00371 | -0.01128
-0.56 | -0.0010715 | -0.00416 | -0.01113
-0.55 | -0.00099 | -0.00403 | -0.010245
-0.54 | -0.0007825 | -0.00335 | -0.01003
-0.53 | -0.000731 | -0.00291 | -0.010285
-0.52 | -0.0008205 | -0.00279 | -0.01056
-0.51 | -0.0006555 | -0.002945 | -0.008715
-0.5 | -0.0005435 | -0.00253 | -0.00721
-0.49 | -0.0005405 | -0.002025 | -0.00806
-0.48 | -0.0004745 | -0.0016 | -0.006055
-0.47 | -0.000355 | -0.00095 | -0.00304
-0.46 | -6.7e-05 | -0.000425 | -0.00027
-0.45 | 0.000241 | 0.0001 | 0.00238
-0.44 | 0.000534 | 0.001625 | 0.005815
-0.43 | 0.001055 | 0.00363 | 0.01177
-0.42 | 0.0016475 | 0.00561 | 0.02039
-0.41 | 0.002492 | 0.00856 | 0.03119
-0.4 | 0.0036975 | 0.01276 | 0.04632
-0.39 | 0.0052615 | 0.018525 | 0.06802
-0.38 | 0.0075415 | 0.026605 | 0.09964
-0.37 | 0.0106135 | 0.03759 | 0.13979
-0.36 | 0.016845 | 0.051885 | 0.19535
-0.35 | 0.0230095 | 0.07259 | 0.2792
-0.34 | 0.02949 | 0.1013 | 0.38705
-0.33 | 0.04054 | 0.14667 | 0.5349
-0.32 | 0.05542 | 0.201365 | 0.7514
-0.31 | 0.077025 | 0.26955 | 1.0463
-0.3 | 0.10605 | 0.3722 | 1.44185
-0.29 | 0.1561 | 0.50565 | 1.97005
-0.28 | 0.211795 | 0.70045 | 2.702
-0.27 | 0.27625 | 0.9636 | 3.7065
-0.26 | 0.3765 | 1.30725 | 4.965
-0.25 | 0.5094 | 1.8126 | 6.7485
-0.24 | 0.6924 | 2.44515 | 9.273
-0.23 | 0.9464 | 3.236 | 12.326
-0.22 | 1.2775 | 4.401 | 16.506
-0.21 | 1.81425 | 5.825 | 22.065
-0.2 | 2.43315 | 7.859 | 28.87
-0.19 | 3.194 | 10.6755 | 38.56
-0.18 | 4.2685 | 13.975 | 50.615
-0.17 | 5.6635 | 18.5855 | 65.01
-0.16 | 7.479 | 24.4 | 82.715
-0.15 | 10.1085 | 31.915 | 104.665
-0.14 | 13.3775 | 41.445 | 132.41
-0.13 | 17.589 | 53.55 | 163.79
-0.12 | 23.08 | 68.345 | 198
-0.11 | 30.155 | 86.53 | 236.8
-0.1 | 39.365 | 109.6 | 281.95
-0.09 | 49.655 | 136.555 | 329.35
-0.08 | 63 | 166.61 | 377.3
-0.07 | 79.955 | 202.6 | 422.35
-0.06 | 99.235 | 243.5 | 478.5
-0.05 | 119.56 | 285.4 | 536
-0.04 | 145.325 | 333 | 581.8
-0.03 | 176.2 | 384.5 | 635.3
-0.02 | 207.6 | 434.8 | 693.3
-0.01 | 241 | 490.55 | 746.1
0 | 274.3 | 543 | 787.5
0.01 | 309.3 | 591.35 | 821
0.02 | 346.35 | 646.2 | 869.5
0.03 | 377.75 | 688.35 | 913
0.04 | 408.6 | 732.6 | 945
0.05 | 436.35 | 782.5 | 984
0.06 | 463 | 826 | 1017
0.07 | 485.2 | 862.5 | 1044
0.08 | 497.85 | 894 | 1061
0.09 | 503.45 | 929.5 | 1089.5
0.1 | 513.95 | 960 | 1121.5
0.11 | 526 | 983 | 1140
0.12 | 522.5 | 1006 | 1160
0.13 | 508 | 1034 | 1163
0.14 | 498 | 1056 | 1174.5
0.15 | 493 | 1081 | 1200.5
0.16 | 481.5 | 1087 | 1200
0.17 | 471.5 | 1091.5 | 1201
0.18 | 450 | 1110.5 | 1214
0.19 | 416 | 1123 | 1218
0.2 | 399.5 | 1136 | 1227
0.21 | 386.5 | 1141.5 | 1231
0.22 | 376 | 1145 | 1220
0.23 | 360.5 | 1148.5 | 1221
0.24 | 333.5 | 1149.5 | 1229
0.25 | 314 | 1144 | 1223.5
0.26 | 285.5 | 1145 | 1216
0.27 | 265.5 | 1149.5 | 1198
0.28 | 263.5 | 1141 | 1193.5
0.29 | 258.5 | 1139 | 1204.5
0.3 | 235.5 | 1126.5 | 1189
0.31 | 211.5 | 1115 | 1170
0.32 | 191.5 | 1114 | 1157.5
0.33 | 188.5 | 1102 | 1147.5
0.34 | 191.5 | 1084.5 | 1137.5
0.35 | 168 | 1063 | 1120
0.36 | 147.5 | 1056 | 1101.5
0.37 | 137.5 | 1046.5 | 1094
0.38 | 145 | 1021.5 | 1079
0.39 | 146 | 992.5 | 1052
0.4 | 120 | 975 | 1039
0.41 | 102.5 | 965.5 | 1020
0.42 | 110.5 | 940.5 | 999
0.43 | 120 | 916 | 981.5
0.44 | 100.5 | 880 | 955.5
0.45 | 84 | 856.5 | 931
0.46 | 76.5 | 844.5 | 904.5
0.47 | 80.5 | 809 | 875
0.48 | 96 | 774 | 855
0.49 | 62.5 | 743.5 | 840
0.5 | 26 | 730 | 830