## IDS-VDS Characteristic (mA-mm)
VGS (V) | VDS = 0.100 V | VDS = 0.500 V | VDS = 0.900 V
-0.75 | 0.0005046 | 0.0020232 | 0.006446
-0.74 | 0.00048408 | 0.0019435 | 0.006235
-0.73 | 0.00046422 | 0.0018727 | 0.006142
-0.72 | 0.00044372 | 0.0018056 | 0.005953
-0.71 | 0.00042453 | 0.0017499 | 0.005768
-0.7 | 0.00040143 | 0.0016877 | 0.005622
-0.69 | 0.00038745 | 0.0016213 | 0.005425
-0.68 | 0.00037055 | 0.0015737 | 0.005297
-0.67 | 0.00035465 | 0.0015166 | 0.00514
-0.66 | 0.00033752 | 0.0014654 | 0.0050063
-0.65 | 0.00032421 | 0.0014191 | 0.0048411
-0.64 | 0.00030832 | 0.0013714 | 0.0046731
-0.63 | 0.00029535 | 0.0013196 | 0.0045482
-0.62 | 0.00028116 | 0.0012784 | 0.0044304
-0.61 | 0.00026966 | 0.0012247 | 0.0042905
-0.6 | 0.00025788 | 0.0011912 | 0.0041753
-0.59 | 0.00024485 | 0.0011512 | 0.0040436
-0.58 | 0.00023506 | 0.0011091 | 0.0039268
-0.57 | 0.00022566 | 0.0010731 | 0.0037958
-0.56 | 0.0002151 | 0.0010383 | 0.0036878
-0.55 | 0.00020471 | 0.0009992 | 0.0035577
-0.54 | 0.00019496 | 0.0009634 | 0.0034458
-0.53 | 0.00018625 | 0.000929 | 0.0033572
-0.52 | 0.00017862 | 0.0008926 | 0.0032501
-0.51 | 0.00017062 | 0.0008644 | 0.0031655
-0.5 | 0.00016299 | 0.0008372 | 0.0030819
-0.49 | 0.00015803 | 0.0008108 | 0.0030136
-0.48 | 0.00015304 | 0.0007921 | 0.0029602
-0.47 | 0.00015055 | 0.0007793 | 0.0029051
-0.46 | 0.00014926 | 0.000774 | 0.0029004
-0.45 | 0.00014978 | 0.0007771 | 0.0029066
-0.44 | 0.00015308 | 0.0007858 | 0.0029505
-0.43 | 0.00016079 | 0.0008151 | 0.0030287
-0.42 | 0.00017439 | 0.0008574 | 0.0031913
-0.41 | 0.00019511 | 0.0009292 | 0.0034461
-0.4 | 0.00022558 | 0.0010371 | 0.0038488
-0.39 | 0.00026969 | 0.0011946 | 0.0044271
-0.38 | 0.00033466 | 0.0014174 | 0.0052485
-0.37 | 0.00042301 | 0.0017397 | 0.006524
-0.36 | 0.0005474 | 0.0021902 | 0.008179
-0.35 | 0.0007632 | 0.0028142 | 0.010582
-0.34 | 0.001014 | 0.0036779 | 0.013887
-0.33 | 0.0013554 | 0.004889 | 0.018558
-0.32 | 0.0018361 | 0.006701 | 0.025081
-0.31 | 0.0024886 | 0.009 | 0.034022
-0.3 | 0.0033952 | 0.01221 | 0.04645
-0.29 | 0.0046202 | 0.01661 | 0.06399
-0.28 | 0.006542 | 0.022669 | 0.08707
-0.27 | 0.008901 | 0.030894 | 0.11881
-0.26 | 0.012154 | 0.042256 | 0.16268
-0.25 | 0.016493 | 0.05788 | 0.22251
-0.24 | 0.022425 | 0.07844 | 0.30198
-0.23 | 0.030512 | 0.10696 | 0.40702
-0.22 | 0.041352 | 0.1442 | 0.55604
-0.21 | 0.056122 | 0.19572 | 0.7466
-0.2 | 0.07776 | 0.26419 | 1.0053
-0.19 | 0.10512 | 0.35545 | 1.3441
-0.18 | 0.14179 | 0.48129 | 1.7983
-0.17 | 0.19062 | 0.6424 | 2.3671
-0.16 | 0.25612 | 0.8566 | 3.1146
-0.15 | 0.34214 | 1.132 | 4.0623
-0.14 | 0.45842 | 1.5025 | 5.2722
-0.13 | 0.6083 | 1.9764 | 6.77
-0.12 | 0.8095 | 2.5889 | 8.591
-0.11 | 1.0685 | 3.3671 | 10.827
-0.1 | 1.409 | 4.3437 | 13.44
-0.09 | 1.8545 | 5.5842 | 16.581
-0.08 | 2.4103 | 7.092 | 20.048
-0.07 | 3.1231 | 8.962 | 24.12
-0.06 | 3.9971 | 11.186 | 28.741
-0.05 | 5.1109 | 13.851 | 33.84
-0.04 | 6.415 | 17.013 | 39.495
-0.03 | 8.024 | 20.603 | 45.609
-0.02 | 9.933 | 24.757 | 52.319
-0.01 | 12.197 | 29.342 | 59.54
0 | 14.812 | 34.645 | 67.31
0.01 | 17.737 | 40.357 | 75.48
0.02 | 20.988 | 46.558 | 83.87
0.03 | 24.67 | 53.257 | 92.92
0.04 | 28.655 | 60.51 | 102.24
0.05 | 32.919 | 68 | 111.92
0.06 | 37.434 | 76.14 | 122.02
0.07 | 42.19 | 84.68 | 132.26
0.08 | 47.111 | 93.43 | 142.87
0.09 | 52.156 | 102.66 | 153.72
0.1 | 57.27 | 112.06 | 164.81
0.11 | 62.46 | 121.79 | 176.23
0.12 | 67.66 | 131.94 | 187.6
0.13 | 72.81 | 142.18 | 199.31
0.14 | 77.94 | 152.59 | 211.06
0.15 | 83.03 | 163.18 | 222.91
0.16 | 87.89 | 174.05 | 234.94
0.17 | 92.52 | 185.04 | 246.96
0.18 | 96.99 | 196.16 | 259.08
0.19 | 101.34 | 207.16 | 271.3
0.2 | 105.57 | 218.57 | 283.49
0.21 | 109.72 | 230.08 | 295.67
0.22 | 113.48 | 241.47 | 308.08
0.23 | 116.91 | 253 | 320.34
0.24 | 120.39 | 264.27 | 332.51
0.25 | 123.62 | 276.04 | 344.93
0.26 | 126.69 | 287.49 | 356.81
0.27 | 129.61 | 298.96 | 369.09
0.28 | 132.16 | 310.28 | 381.12
0.29 | 134.68 | 321.64 | 393
0.3 | 136.97 | 333.09 | 405.03
0.31 | 139.19 | 344.4 | 416.81
0.32 | 141.46 | 355.48 | 428.51
0.33 | 143.44 | 366.42 | 440.14
0.34 | 145.26 | 377.41 | 451.56
0.35 | 146.79 | 388.17 | 462.67
0.36 | 148.37 | 398.84 | 473.9
0.37 | 150.13 | 409.45 | 485.01
0.38 | 151.72 | 419.55 | 495.8
0.39 | 152.78 | 429.77 | 506.53
0.4 | 153.96 | 439.72 | 516.85
0.41 | 155.32 | 449.38 | 527.21
0.42 | 156.39 | 458.92 | 537.35
0.43 | 157.65 | 468.1 | 547.25
0.44 | 158.33 | 477.15 | 556.96
0.45 | 159.23 | 485.9 | 566.29
0.46 | 160.32 | 494.47 | 575.4
0.47 | 161.22 | 502.57 | 584.6
0.48 | 161.95 | 510.46 | 593
0.49 | 162.62 | 518.15 | 601.9
0.5 | 163.4 | 525.5 | 609.9

## Tranconductance (mS-mm)
VGS (V) | VDS = 0.100 V | VDS = 0.500 V | VDS = 0.900 V
-0.75 | -0.002052 | -0.00797 | -0.0211
-0.74 | -0.002019 | -0.007525 | -0.0152
-0.73 | -0.002018 | -0.006895 | -0.0141
-0.72 | -0.0019845 | -0.00614 | -0.0187
-0.71 | -0.0021145 | -0.005895 | -0.01655
-0.7 | -0.001854 | -0.00643 | -0.01715
-0.69 | -0.001544 | -0.0057 | -0.01625
-0.68 | -0.00164 | -0.005235 | -0.01425
-0.67 | -0.0016515 | -0.005415 | -0.014535
-0.66 | -0.001522 | -0.004875 | -0.014945
-0.65 | -0.00146 | -0.0047 | -0.01666
-0.64 | -0.001443 | -0.004975 | -0.014645
-0.63 | -0.001358 | -0.00465 | -0.012135
-0.62 | -0.0012845 | -0.004745 | -0.012885
-0.61 | -0.001164 | -0.00436 | -0.012755
-0.6 | -0.0012405 | -0.003675 | -0.012345
-0.59 | -0.001141 | -0.004105 | -0.012425
-0.58 | -0.0009595 | -0.003905 | -0.01239
-0.57 | -0.000998 | -0.00354 | -0.01195
-0.56 | -0.0010475 | -0.003695 | -0.011905
-0.55 | -0.001007 | -0.003745 | -0.0121
-0.54 | -0.000923 | -0.00351 | -0.010025
-0.53 | -0.000817 | -0.00354 | -0.009785
-0.52 | -0.0007815 | -0.00323 | -0.009585
-0.51 | -0.0007815 | -0.00277 | -0.00841
-0.5 | -0.0006295 | -0.00268 | -0.007595
-0.49 | -0.0004975 | -0.002255 | -0.006085
-0.48 | -0.000374 | -0.001575 | -0.005425
-0.47 | -0.000189 | -0.000905 | -0.00299
-0.46 | -3.85e-05 | -0.00011 | 7.5e-05
-0.45 | 0.000191 | 0.00059 | 0.002505
-0.44 | 0.0005505 | 0.0019 | 0.006105
-0.43 | 0.0010655 | 0.00358 | 0.01204
-0.42 | 0.001716 | 0.005705 | 0.02087
-0.41 | 0.0025595 | 0.008985 | 0.032875
-0.4 | 0.003729 | 0.01327 | 0.04905
-0.39 | 0.005454 | 0.019015 | 0.069985
-0.38 | 0.007666 | 0.027255 | 0.104845
-0.37 | 0.010637 | 0.03864 | 0.146525
-0.36 | 0.0170095 | 0.053725 | 0.2029
-0.35 | 0.02333 | 0.074385 | 0.2854
-0.34 | 0.02961 | 0.10374 | 0.3988
-0.33 | 0.041105 | 0.151155 | 0.5597
-0.32 | 0.05666 | 0.20555 | 0.7732
-0.31 | 0.077955 | 0.27545 | 1.06845
-0.3 | 0.10658 | 0.3805 | 1.4984
-0.29 | 0.15734 | 0.52295 | 2.031
-0.28 | 0.21404 | 0.7142 | 2.741
-0.27 | 0.2806 | 0.97935 | 3.7805
-0.26 | 0.3796 | 1.3493 | 5.185
-0.25 | 0.51355 | 1.8092 | 6.965
-0.24 | 0.70095 | 2.454 | 9.2255
-0.23 | 0.94635 | 3.288 | 12.703
-0.22 | 1.2805 | 4.438 | 16.979
-0.21 | 1.8204 | 5.9995 | 22.463
-0.2 | 2.4499 | 7.9865 | 29.875
-0.19 | 3.2015 | 10.855 | 39.65
-0.18 | 4.275 | 14.3475 | 51.15
-0.17 | 5.7165 | 18.7655 | 65.815
-0.16 | 7.576 | 24.48 | 84.76
-0.15 | 10.115 | 32.295 | 107.88
-0.14 | 13.308 | 42.22 | 135.385
-0.13 | 17.554 | 54.32 | 165.94
-0.12 | 23.01 | 69.535 | 202.85
-0.11 | 29.975 | 87.74 | 242.45
-0.1 | 39.3 | 110.855 | 287.7
-0.09 | 50.065 | 137.415 | 330.4
-0.08 | 63.43 | 168.89 | 376.95
-0.07 | 79.34 | 204.7 | 434.65
-0.06 | 99.39 | 244.45 | 486
-0.05 | 120.895 | 291.35 | 537.7
-0.04 | 145.655 | 337.6 | 588.45
-0.03 | 175.9 | 387.2 | 641.2
-0.02 | 208.65 | 436.95 | 696.55
-0.01 | 243.95 | 494.4 | 749.55
0 | 277 | 550.75 | 797
0.01 | 308.8 | 595.65 | 828
0.02 | 346.65 | 645 | 872
0.03 | 383.35 | 697.6 | 918.5
0.04 | 412.45 | 737.15 | 950
0.05 | 438.95 | 781.5 | 989
0.06 | 463.55 | 834 | 1017
0.07 | 483.85 | 864.5 | 1042.5
0.08 | 498.3 | 899 | 1073
0.09 | 507.95 | 931.5 | 1097
0.1 | 515.2 | 956.5 | 1125.5
0.11 | 519.5 | 994 | 1139.5
0.12 | 517.5 | 1019.5 | 1154
0.13 | 514 | 1032.5 | 1173
0.14 | 511 | 1050 | 1180
0.15 | 497.5 | 1073 | 1194
0.16 | 474.5 | 1093 | 1202.5
0.17 | 455 | 1105.5 | 1207
0.18 | 441 | 1106 | 1217
0.19 | 429 | 1120.5 | 1220.5
0.2 | 419 | 1146 | 1218.5
0.21 | 395.5 | 1145 | 1229.5
0.22 | 359.5 | 1146 | 1233.5
0.23 | 345.5 | 1140 | 1221.5
0.24 | 335.5 | 1152 | 1229.5
0.25 | 315 | 1161 | 1215
0.26 | 299.5 | 1146 | 1208
0.27 | 273.5 | 1139.5 | 1215.5
0.28 | 253.5 | 1134 | 1195.5
0.29 | 240.5 | 1140.5 | 1195.5
0.3 | 225.5 | 1138 | 1190.5
0.31 | 224.5 | 1119.5 | 1174
0.32 | 212.5 | 1101 | 1166.5
0.33 | 190 | 1096.5 | 1152.5
0.34 | 167.5 | 1087.5 | 1126.5
0.35 | 155.5 | 1071.5 | 1117
0.36 | 167 | 1064 | 1117
0.37 | 167.5 | 1035.5 | 1095
0.38 | 132.5 | 1016 | 1076
0.39 | 112 | 1008.5 | 1052.5
0.4 | 127 | 980.5 | 1034
0.41 | 121.5 | 960 | 1025
0.42 | 116.5 | 936 | 1002
0.43 | 97 | 911.5 | 980.5
0.44 | 79 | 890 | 952
0.45 | 99.5 | 866 | 922
0.46 | 99.5 | 833.5 | 915.5
0.47 | 81.5 | 799.5 | 880
0.48 | 70 | 779 | 865
0.49 | 72.5 | 752 | 845
0.5 | 78 | 735 | 800