## IDS-VDS Characteristic (mA-mm)
VGS (V) | VDS = 0.100 V | VDS = 0.500 V | VDS = 0.900 V
-0.75 | 0.0005363 | 0.0021374 | 0.006887
-0.74 | 0.0005089 | 0.0020633 | 0.006669
-0.73 | 0.0004793 | 0.0020001 | 0.006494
-0.72 | 0.00045948 | 0.0019351 | 0.00636
-0.71 | 0.00044215 | 0.0018582 | 0.006159
-0.7 | 0.0004238 | 0.0017815 | 0.005953
-0.69 | 0.00040761 | 0.0017277 | 0.005801
-0.68 | 0.00038734 | 0.001662 | 0.00561
-0.67 | 0.00037106 | 0.0016038 | 0.005435
-0.66 | 0.00035502 | 0.0015438 | 0.005283
-0.65 | 0.00034144 | 0.0014891 | 0.005119
-0.64 | 0.00032388 | 0.0014344 | 0.0049636
-0.63 | 0.00030865 | 0.0013795 | 0.00484
-0.62 | 0.000295 | 0.0013457 | 0.0046746
-0.61 | 0.00028203 | 0.0012898 | 0.0045501
-0.6 | 0.00026893 | 0.0012434 | 0.0043782
-0.59 | 0.00025626 | 0.0011931 | 0.0042645
-0.58 | 0.00024505 | 0.001156 | 0.0041373
-0.57 | 0.00023504 | 0.0011159 | 0.0039943
-0.56 | 0.00022385 | 0.0010781 | 0.0038853
-0.55 | 0.00021462 | 0.0010413 | 0.0037667
-0.54 | 0.00020295 | 0.0010029 | 0.0036626
-0.53 | 0.00019603 | 0.0009684 | 0.0035478
-0.52 | 0.00018689 | 0.000933 | 0.0034571
-0.51 | 0.00017844 | 0.0009037 | 0.0033477
-0.5 | 0.00017084 | 0.0008763 | 0.0032714
-0.49 | 0.00016298 | 0.0008494 | 0.0031939
-0.48 | 0.00015766 | 0.0008304 | 0.0031233
-0.47 | 0.00015504 | 0.0008123 | 0.0030691
-0.46 | 0.00015264 | 0.0007979 | 0.0030281
-0.45 | 0.00015325 | 0.0007968 | 0.0030219
-0.44 | 0.00015559 | 0.0008054 | 0.0030561
-0.43 | 0.0001628 | 0.0008344 | 0.0031413
-0.42 | 0.00017442 | 0.0008653 | 0.0032749
-0.41 | 0.00019352 | 0.0009335 | 0.0034855
-0.4 | 0.00022342 | 0.001032 | 0.0038612
-0.39 | 0.00026616 | 0.0011844 | 0.0044068
-0.38 | 0.00032717 | 0.0013923 | 0.0051736
-0.37 | 0.00040981 | 0.001695 | 0.006361
-0.36 | 0.0005298 | 0.0021152 | 0.007911
-0.35 | 0.0007375 | 0.0027131 | 0.010121
-0.34 | 0.0009809 | 0.00354 | 0.013283
-0.33 | 0.0013085 | 0.0046897 | 0.017668
-0.32 | 0.0017693 | 0.006401 | 0.023797
-0.31 | 0.0023982 | 0.008607 | 0.032182
-0.3 | 0.0032708 | 0.011657 | 0.044153
-0.29 | 0.00446 | 0.015844 | 0.06064
-0.28 | 0.006322 | 0.021631 | 0.0824
-0.27 | 0.008623 | 0.029564 | 0.11349
-0.26 | 0.011727 | 0.040345 | 0.15475
-0.25 | 0.015921 | 0.055044 | 0.21079
-0.24 | 0.02172 | 0.07619 | 0.28749
-0.23 | 0.029584 | 0.10314 | 0.38984
-0.22 | 0.040284 | 0.13995 | 0.52714
-0.21 | 0.05465 | 0.18861 | 0.7153
-0.2 | 0.0759 | 0.25525 | 0.9599
-0.19 | 0.10224 | 0.34573 | 1.2861
-0.18 | 0.13866 | 0.46217 | 1.7195
-0.17 | 0.18682 | 0.6239 | 2.2741
-0.16 | 0.25045 | 0.8287 | 2.9946
-0.15 | 0.33586 | 1.0993 | 3.91
-0.14 | 0.44978 | 1.4571 | 5.0654
-0.13 | 0.6003 | 1.9172 | 6.556
-0.12 | 0.7982 | 2.5087 | 8.304
-0.11 | 1.0533 | 3.2699 | 10.469
-0.1 | 1.3931 | 4.2259 | 13.059
-0.09 | 1.8314 | 5.4369 | 16.075
-0.08 | 2.3823 | 6.94 | 19.58
-0.07 | 3.0859 | 8.723 | 23.62
-0.06 | 3.9499 | 10.935 | 28.064
-0.05 | 5.0544 | 13.577 | 33.232
-0.04 | 6.342 | 16.635 | 38.754
-0.03 | 7.934 | 20.209 | 44.877
-0.02 | 9.821 | 24.206 | 51.475
-0.01 | 12.058 | 28.9 | 58.71
0 | 14.638 | 34.069 | 66.38
0.01 | 17.556 | 39.756 | 74.5
0.02 | 20.81 | 45.836 | 82.82
0.03 | 24.439 | 52.577 | 91.84
0.04 | 28.422 | 59.7 | 101.17
0.05 | 32.612 | 67.31 | 110.82
0.06 | 37.098 | 75.3 | 120.64
0.07 | 41.858 | 83.75 | 131.12
0.08 | 46.773 | 92.5 | 141.7
0.09 | 51.825 | 101.56 | 152.43
0.1 | 56.966 | 111.1 | 163.55
0.11 | 62.03 | 120.82 | 174.67
0.12 | 67.32 | 130.92 | 186.21
0.13 | 72.49 | 141.16 | 197.85
0.14 | 77.48 | 151.42 | 209.55
0.15 | 82.52 | 162.12 | 221.52
0.16 | 87.39 | 172.93 | 233.46
0.17 | 92.12 | 184.02 | 245.44
0.18 | 96.77 | 194.99 | 257.62
0.19 | 101.2 | 206.17 | 269.76
0.2 | 105.25 | 217.39 | 281.99
0.21 | 109.21 | 228.85 | 294.36
0.22 | 112.98 | 240.35 | 306.57
0.23 | 116.59 | 251.67 | 318.81
0.24 | 120.23 | 263.21 | 330.97
0.25 | 123.46 | 274.85 | 343.17
0.26 | 126.35 | 286.26 | 355.41
0.27 | 129.09 | 297.84 | 367.53
0.28 | 131.86 | 309.06 | 379.65
0.29 | 134.5 | 320.57 | 391.66
0.3 | 137.01 | 332.06 | 403.38
0.31 | 139.2 | 343.17 | 415.33
0.32 | 141.16 | 354.29 | 427.05
0.33 | 143.19 | 365.43 | 438.72
0.34 | 144.93 | 376.36 | 450.07
0.35 | 146.85 | 387.18 | 461.44
0.36 | 148.54 | 397.83 | 472.53
0.37 | 149.8 | 408.29 | 483.67
0.38 | 151.36 | 418.64 | 494.54
0.39 | 152.64 | 428.82 | 505.1
0.4 | 154.12 | 438.77 | 515.6
0.41 | 155.25 | 448.46 | 525.98
0.42 | 156.25 | 457.93 | 536.17
0.43 | 157.27 | 467.34 | 546.15
0.44 | 158.58 | 476.36 | 555.69
0.45 | 159.48 | 485.13 | 565.26
0.46 | 160.31 | 493.71 | 574.3
0.47 | 161.14 | 501.87 | 583.4
0.48 | 161.86 | 509.85 | 592.4
0.49 | 162.89 | 517.61 | 600.7
0.5 | 163.47 | 524.95 | 609.2

## Tranconductance (mS-mm)
VGS (V) | VDS = 0.100 V | VDS = 0.500 V | VDS = 0.900 V
-0.75 | -0.00274 | -0.00741 | -0.0218
-0.74 | -0.00285 | -0.006865 | -0.01965
-0.73 | -0.002471 | -0.00641 | -0.01545
-0.72 | -0.0018575 | -0.007095 | -0.01675
-0.71 | -0.001784 | -0.00768 | -0.02035
-0.7 | -0.001727 | -0.006525 | -0.0179
-0.69 | -0.001823 | -0.005975 | -0.01715
-0.68 | -0.0018275 | -0.006195 | -0.0183
-0.67 | -0.001616 | -0.00591 | -0.01635
-0.66 | -0.001481 | -0.005735 | -0.0158
-0.65 | -0.001557 | -0.00547 | -0.01597
-0.64 | -0.0016395 | -0.00548 | -0.01395
-0.63 | -0.001444 | -0.004435 | -0.01445
-0.62 | -0.001331 | -0.004485 | -0.014495
-0.61 | -0.0013035 | -0.005115 | -0.01482
-0.6 | -0.0012885 | -0.004835 | -0.01428
-0.59 | -0.001194 | -0.00437 | -0.012045
-0.58 | -0.001061 | -0.00386 | -0.01351
-0.57 | -0.00106 | -0.003895 | -0.0126
-0.56 | -0.001021 | -0.00373 | -0.01138
-0.55 | -0.001045 | -0.00376 | -0.011135
-0.54 | -0.0009295 | -0.003645 | -0.010945
-0.53 | -0.000803 | -0.003495 | -0.010275
-0.52 | -0.0008795 | -0.003235 | -0.010005
-0.51 | -0.0008025 | -0.002835 | -0.009285
-0.5 | -0.000773 | -0.002715 | -0.00769
-0.49 | -0.000659 | -0.002295 | -0.007405
-0.48 | -0.000397 | -0.001855 | -0.00624
-0.47 | -0.000251 | -0.001625 | -0.00476
-0.46 | -8.95e-05 | -0.000775 | -0.00236
-0.45 | 0.0001475 | 0.000375 | 0.0014
-0.44 | 0.0004775 | 0.00188 | 0.00597
-0.43 | 0.0009415 | 0.002995 | 0.01094
-0.42 | 0.001536 | 0.004955 | 0.01721
-0.41 | 0.00245 | 0.008335 | 0.029315
-0.4 | 0.003632 | 0.012545 | 0.046065
-0.39 | 0.0051875 | 0.018015 | 0.06562
-0.38 | 0.0071825 | 0.02553 | 0.09771
-0.37 | 0.0101315 | 0.036145 | 0.13687
-0.36 | 0.0163845 | 0.050905 | 0.188
-0.35 | 0.022555 | 0.07124 | 0.2686
-0.34 | 0.02855 | 0.09883 | 0.37735
-0.33 | 0.03942 | 0.14305 | 0.5257
-0.32 | 0.054485 | 0.195865 | 0.7257
-0.31 | 0.075075 | 0.2628 | 1.0178
-0.3 | 0.10309 | 0.36185 | 1.4229
-0.29 | 0.15256 | 0.4987 | 1.91235
-0.28 | 0.20815 | 0.686 | 2.6425
-0.27 | 0.27025 | 0.9357 | 3.6175
-0.26 | 0.3649 | 1.274 | 4.865
-0.25 | 0.49965 | 1.79225 | 6.637
-0.24 | 0.68315 | 2.4048 | 8.9525
-0.23 | 0.9282 | 3.188 | 11.9825
-0.22 | 1.2533 | 4.2735 | 16.273
-0.21 | 1.7808 | 5.765 | 21.638
-0.2 | 2.3795 | 7.856 | 28.54
-0.19 | 3.138 | 10.346 | 37.98
-0.18 | 4.229 | 13.9085 | 49.4
-0.17 | 5.5895 | 18.3265 | 63.755
-0.16 | 7.452 | 23.77 | 81.795
-0.15 | 9.9665 | 31.42 | 103.54
-0.14 | 13.222 | 40.895 | 132.3
-0.13 | 17.421 | 52.58 | 161.93
-0.12 | 22.65 | 67.635 | 195.65
-0.11 | 29.745 | 85.86 | 237.75
-0.1 | 38.905 | 108.35 | 280.3
-0.09 | 49.46 | 135.705 | 326.05
-0.08 | 62.725 | 164.305 | 377.25
-0.07 | 78.38 | 199.75 | 424.2
-0.06 | 98.425 | 242.7 | 480.6
-0.05 | 119.605 | 285 | 534.5
-0.04 | 143.98 | 331.6 | 582.25
-0.03 | 173.95 | 378.55 | 636.05
-0.02 | 206.2 | 434.55 | 691.65
-0.01 | 240.85 | 493.15 | 745.25
0 | 274.9 | 542.8 | 789.5
0.01 | 308.6 | 588.35 | 822
0.02 | 344.15 | 641.05 | 867
0.03 | 380.6 | 693.2 | 917.5
0.04 | 408.65 | 736.65 | 949
0.05 | 433.8 | 780 | 973.5
0.06 | 462.3 | 822 | 1015
0.07 | 483.75 | 860 | 1053
0.08 | 498.35 | 890.5 | 1065.5
0.09 | 509.65 | 930 | 1092.5
0.1 | 510.25 | 963 | 1112
0.11 | 517.7 | 991 | 1133
0.12 | 523 | 1017 | 1159
0.13 | 508 | 1025 | 1167
0.14 | 501.5 | 1048 | 1183.5
0.15 | 495.5 | 1075.5 | 1195.5
0.16 | 480 | 1095 | 1196
0.17 | 469 | 1103 | 1208
0.18 | 454 | 1107.5 | 1216
0.19 | 424 | 1120 | 1218.5
0.2 | 400.5 | 1134 | 1230
0.21 | 386.5 | 1148 | 1229
0.22 | 369 | 1141 | 1222.5
0.23 | 362.5 | 1143 | 1220
0.24 | 343.5 | 1159 | 1218
0.25 | 306 | 1152.5 | 1222
0.26 | 281.5 | 1149.5 | 1218
0.27 | 275.5 | 1140 | 1212
0.28 | 270.5 | 1136.5 | 1206.5
0.29 | 257.5 | 1150 | 1186.5
0.3 | 235 | 1130 | 1183.5
0.31 | 207.5 | 1111.5 | 1183.5
0.32 | 199.5 | 1113 | 1169.5
0.33 | 188.5 | 1103.5 | 1151
0.34 | 183 | 1087.5 | 1136
0.35 | 180.5 | 1073.5 | 1123
0.36 | 147.5 | 1055.5 | 1111.5
0.37 | 141 | 1040.5 | 1100.5
0.38 | 142 | 1026.5 | 1071.5
0.39 | 138 | 1006.5 | 1053
0.4 | 130.5 | 982 | 1044
0.41 | 106.5 | 958 | 1028.5
0.42 | 101 | 944 | 1008.5
0.43 | 116.5 | 921.5 | 976
0.44 | 110.5 | 889.5 | 955.5
0.45 | 86.5 | 867.5 | 930.5
0.46 | 83 | 837 | 907
0.47 | 77.5 | 807 | 905
0.48 | 87.5 | 787 | 865
0.49 | 80.5 | 755 | 840
0.5 | 58 | 734 | 850