## IDS-VDS Characteristic (mA-mm)
VGS (V) | VDS = 0.100 V | VDS = 0.500 V | VDS = 0.900 V
-0.75 | 0.000558 | 0.0022074 | 0.007142
-0.74 | 0.0005351 | 0.0021498 | 0.006898
-0.73 | 0.0005146 | 0.0020692 | 0.006695
-0.72 | 0.00048903 | 0.0020023 | 0.006495
-0.71 | 0.00046789 | 0.0019314 | 0.006321
-0.7 | 0.00044524 | 0.0018627 | 0.006161
-0.69 | 0.00042577 | 0.001808 | 0.005992
-0.68 | 0.00041073 | 0.0017384 | 0.005757
-0.67 | 0.00038904 | 0.0016766 | 0.005639
-0.66 | 0.0003727 | 0.0016255 | 0.005425
-0.65 | 0.00035726 | 0.0015731 | 0.005312
-0.64 | 0.00034209 | 0.0015007 | 0.005148
-0.63 | 0.00032451 | 0.0014501 | 0.0049639
-0.62 | 0.00031188 | 0.001394 | 0.0048236
-0.61 | 0.0002999 | 0.0013496 | 0.0047081
-0.6 | 0.00028457 | 0.0013028 | 0.0045446
-0.59 | 0.00027034 | 0.0012399 | 0.0044198
-0.58 | 0.00025947 | 0.0011983 | 0.0043088
-0.57 | 0.0002499 | 0.0011588 | 0.0041626
-0.56 | 0.000238 | 0.0011162 | 0.0040286
-0.55 | 0.00022568 | 0.0010802 | 0.003908
-0.54 | 0.00021583 | 0.001042 | 0.0038007
-0.53 | 0.00020532 | 0.0010063 | 0.0036614
-0.52 | 0.00019679 | 0.0009728 | 0.0035857
-0.51 | 0.00018788 | 0.00094 | 0.0035019
-0.5 | 0.00018018 | 0.0009127 | 0.0034123
-0.49 | 0.00017167 | 0.0008844 | 0.0033097
-0.48 | 0.00016771 | 0.0008625 | 0.003226
-0.47 | 0.00016272 | 0.000846 | 0.0031949
-0.46 | 0.00016227 | 0.0008338 | 0.0031467
-0.45 | 0.0001611 | 0.0008309 | 0.0031479
-0.44 | 0.00016335 | 0.0008387 | 0.0031803
-0.43 | 0.0001699 | 0.0008617 | 0.0032642
-0.42 | 0.000181 | 0.0008996 | 0.0034103
-0.41 | 0.00020167 | 0.0009672 | 0.0036432
-0.4 | 0.00023072 | 0.0010747 | 0.0040039
-0.39 | 0.00027425 | 0.001222 | 0.0045764
-0.38 | 0.00033571 | 0.0014352 | 0.0053652
-0.37 | 0.00042339 | 0.0017452 | 0.006602
-0.36 | 0.00054525 | 0.0021808 | 0.008163
-0.35 | 0.0007585 | 0.0027787 | 0.010455
-0.34 | 0.0010051 | 0.0036294 | 0.013698
-0.33 | 0.0013435 | 0.004791 | 0.018236
-0.32 | 0.0018105 | 0.006535 | 0.02446
-0.31 | 0.0024498 | 0.008805 | 0.033247
-0.3 | 0.0033316 | 0.011942 | 0.045477
-0.29 | 0.0045488 | 0.01624 | 0.06214
-0.28 | 0.006425 | 0.022006 | 0.08538
-0.27 | 0.00875 | 0.030196 | 0.11624
-0.26 | 0.011915 | 0.041171 | 0.15923
-0.25 | 0.0162 | 0.056154 | 0.21653
-0.24 | 0.02203 | 0.07738 | 0.29444
-0.23 | 0.029932 | 0.10517 | 0.40107
-0.22 | 0.040801 | 0.14208 | 0.54272
-0.21 | 0.055283 | 0.19179 | 0.7301
-0.2 | 0.07653 | 0.25807 | 0.9868
-0.19 | 0.1033 | 0.34835 | 1.3092
-0.18 | 0.13971 | 0.46906 | 1.7561
-0.17 | 0.18769 | 0.6301 | 2.3274
-0.16 | 0.2523 | 0.8346 | 3.0462
-0.15 | 0.3368 | 1.1132 | 3.9824
-0.14 | 0.45275 | 1.4759 | 5.1709
-0.13 | 0.6033 | 1.937 | 6.669
-0.12 | 0.8031 | 2.5293 | 8.455
-0.11 | 1.0603 | 3.3064 | 10.618
-0.1 | 1.3976 | 4.2761 | 13.234
-0.09 | 1.8427 | 5.4941 | 16.304
-0.08 | 2.3924 | 7.01 | 19.847
-0.07 | 3.1021 | 8.837 | 23.875
-0.06 | 3.9865 | 11.041 | 28.366
-0.05 | 5.0766 | 13.731 | 33.518
-0.04 | 6.374 | 16.781 | 39.099
-0.03 | 7.981 | 20.394 | 45.289
-0.02 | 9.886 | 24.487 | 51.964
-0.01 | 12.115 | 29.104 | 59.2
0 | 14.743 | 34.297 | 66.74
0.01 | 17.627 | 40.027 | 74.88
0.02 | 20.892 | 46.168 | 83.36
0.03 | 24.552 | 52.931 | 92.28
0.04 | 28.506 | 59.97 | 101.74
0.05 | 32.78 | 67.65 | 111.21
0.06 | 37.288 | 75.67 | 121.32
0.07 | 42.02 | 84.07 | 131.7
0.08 | 46.923 | 92.93 | 142.32
0.09 | 51.96 | 102.02 | 153.01
0.1 | 57.1 | 111.52 | 164.12
0.11 | 62.21 | 121.24 | 175.31
0.12 | 67.46 | 131.16 | 186.86
0.13 | 72.65 | 141.5 | 198.57
0.14 | 77.8 | 151.88 | 210.1
0.15 | 82.78 | 162.52 | 222.08
0.16 | 87.57 | 173.36 | 234.16
0.17 | 92.21 | 184.23 | 246.13
0.18 | 96.8 | 195.35 | 258.35
0.19 | 101.14 | 206.47 | 270.37
0.2 | 105.41 | 217.75 | 282.71
0.21 | 109.49 | 229.15 | 295.01
0.22 | 113.24 | 240.64 | 307.22
0.23 | 116.64 | 252.13 | 319.4
0.24 | 120.03 | 263.53 | 331.55
0.25 | 123.34 | 275.18 | 343.87
0.26 | 126.5 | 286.5 | 356.06
0.27 | 129.46 | 298.08 | 368.17
0.28 | 131.88 | 309.48 | 380.1
0.29 | 134.29 | 320.8 | 392.1
0.3 | 136.72 | 332.21 | 404.1
0.31 | 138.93 | 343.47 | 415.96
0.32 | 141.34 | 354.54 | 427.67
0.33 | 143.18 | 365.74 | 439.11
0.34 | 144.82 | 376.64 | 450.59
0.35 | 146.57 | 387.23 | 461.87
0.36 | 148.33 | 397.96 | 472.98
0.37 | 150.02 | 408.58 | 484.02
0.38 | 151.22 | 418.85 | 494.93
0.39 | 152.44 | 428.96 | 505.58
0.4 | 153.8 | 438.77 | 515.96
0.41 | 155.34 | 448.5 | 526.32
0.42 | 156.35 | 458.12 | 536.33
0.43 | 157.13 | 467.35 | 546.29
0.44 | 158.15 | 476.35 | 556
0.45 | 159.07 | 485.09 | 565.42
0.46 | 160.35 | 493.71 | 574.6
0.47 | 161 | 501.88 | 583.4
0.48 | 161.62 | 509.74 | 592.4
0.49 | 162.39 | 517.37 | 600.7
0.5 | 163.43 | 524.8 | 609.1

## Tranconductance (mS-mm)
VGS (V) | VDS = 0.100 V | VDS = 0.500 V | VDS = 0.900 V
-0.75 | -0.00229 | -0.00576 | -0.0244
-0.74 | -0.00217 | -0.00691 | -0.02235
-0.73 | -0.0023035 | -0.007375 | -0.02015
-0.72 | -0.0023355 | -0.00689 | -0.0187
-0.71 | -0.0021895 | -0.00698 | -0.0167
-0.7 | -0.002106 | -0.00617 | -0.01645
-0.69 | -0.0017255 | -0.006215 | -0.0202
-0.68 | -0.0018365 | -0.00657 | -0.01765
-0.67 | -0.0019015 | -0.005645 | -0.0166
-0.66 | -0.001589 | -0.005175 | -0.01635
-0.65 | -0.0015305 | -0.00624 | -0.01385
-0.64 | -0.0016375 | -0.00615 | -0.017405
-0.63 | -0.0015105 | -0.005335 | -0.01622
-0.62 | -0.0012305 | -0.005025 | -0.01279
-0.61 | -0.0013655 | -0.00456 | -0.01395
-0.6 | -0.001478 | -0.005485 | -0.014415
-0.59 | -0.001255 | -0.005225 | -0.01179
-0.58 | -0.001022 | -0.004055 | -0.01286
-0.57 | -0.0010735 | -0.004105 | -0.01401
-0.56 | -0.001211 | -0.00393 | -0.01273
-0.55 | -0.0011085 | -0.00371 | -0.011395
-0.54 | -0.001018 | -0.003695 | -0.01233
-0.53 | -0.000952 | -0.00346 | -0.01075
-0.52 | -0.000872 | -0.003315 | -0.007975
-0.51 | -0.0008305 | -0.003005 | -0.00867
-0.5 | -0.0008105 | -0.00278 | -0.00961
-0.49 | -0.0006235 | -0.00251 | -0.009315
-0.48 | -0.0004475 | -0.00192 | -0.00574
-0.47 | -0.000272 | -0.001435 | -0.003965
-0.46 | -8.1e-05 | -0.000755 | -0.00235
-0.45 | 5.4e-05 | 0.000245 | 0.00168
-0.44 | 0.00044 | 0.00154 | 0.005815
-0.43 | 0.0008825 | 0.003045 | 0.0115
-0.42 | 0.0015885 | 0.005275 | 0.01895
-0.41 | 0.002486 | 0.008755 | 0.02968
-0.4 | 0.003629 | 0.01274 | 0.04666
-0.39 | 0.0052495 | 0.018025 | 0.068065
-0.38 | 0.007457 | 0.02616 | 0.10128
-0.37 | 0.010477 | 0.03728 | 0.13989
-0.36 | 0.0167555 | 0.051675 | 0.19265
-0.35 | 0.0229925 | 0.07243 | 0.27675
-0.34 | 0.02925 | 0.100615 | 0.38905
-0.33 | 0.04027 | 0.14528 | 0.5381
-0.32 | 0.055315 | 0.2007 | 0.75055
-0.31 | 0.076055 | 0.27035 | 1.05085
-0.3 | 0.10495 | 0.37175 | 1.44465
-0.29 | 0.15467 | 0.5032 | 1.99515
-0.28 | 0.21006 | 0.6978 | 2.705
-0.27 | 0.2745 | 0.95825 | 3.6925
-0.26 | 0.3725 | 1.2979 | 5.0145
-0.25 | 0.50575 | 1.81045 | 6.7605
-0.24 | 0.6866 | 2.4508 | 9.227
-0.23 | 0.93855 | 3.235 | 12.414
-0.22 | 1.26755 | 4.331 | 16.4515
-0.21 | 1.78645 | 5.7995 | 22.204
-0.2 | 2.40085 | 7.828 | 28.955
-0.19 | 3.159 | 10.5495 | 38.465
-0.18 | 4.2195 | 14.0875 | 50.91
-0.17 | 5.6295 | 18.277 | 64.505
-0.16 | 7.4555 | 24.155 | 82.75
-0.15 | 10.0225 | 32.065 | 106.235
-0.14 | 13.325 | 41.19 | 134.33
-0.13 | 17.5175 | 52.67 | 164.205
-0.12 | 22.85 | 68.47 | 197.45
-0.11 | 29.725 | 87.34 | 238.95
-0.1 | 39.12 | 109.385 | 284.3
-0.09 | 49.74 | 136.695 | 330.65
-0.08 | 62.97 | 167.145 | 378.55
-0.07 | 79.705 | 201.55 | 425.95
-0.06 | 98.725 | 244.7 | 482.15
-0.05 | 119.375 | 287 | 536.65
-0.04 | 145.22 | 333.15 | 588.55
-0.03 | 175.6 | 385.3 | 643.25
-0.02 | 206.7 | 435.5 | 695.55
-0.01 | 242.85 | 490.5 | 738.8
0 | 275.6 | 546.15 | 784
0.01 | 307.45 | 593.55 | 831
0.02 | 346.25 | 645.2 | 870
0.03 | 380.7 | 690.1 | 919
0.04 | 411.4 | 735.95 | 946.5
0.05 | 439.1 | 785 | 979
0.06 | 462 | 821 | 1024.5
0.07 | 481.75 | 863 | 1050
0.08 | 497 | 897.5 | 1065.5
0.09 | 508.85 | 929.5 | 1090
0.1 | 512.5 | 961 | 1115
0.11 | 518 | 982 | 1137
0.12 | 522 | 1013 | 1163
0.13 | 517 | 1036 | 1162
0.14 | 506.5 | 1051 | 1175.5
0.15 | 488.5 | 1074 | 1203
0.16 | 471.5 | 1085.5 | 1202.5
0.17 | 461.5 | 1099.5 | 1209.5
0.18 | 446.5 | 1112 | 1212
0.19 | 430.5 | 1120 | 1218
0.2 | 417.5 | 1134 | 1232
0.21 | 391.5 | 1144.5 | 1225.5
0.22 | 357.5 | 1149 | 1219.5
0.23 | 339.5 | 1144.5 | 1216.5
0.24 | 335 | 1152.5 | 1223.5
0.25 | 323.5 | 1148.5 | 1225.5
0.26 | 306 | 1145 | 1215
0.27 | 269 | 1149 | 1202
0.28 | 241.5 | 1136 | 1196.5
0.29 | 242 | 1136.5 | 1200
0.3 | 232 | 1133.5 | 1193
0.31 | 231 | 1116.5 | 1178.5
0.32 | 212.5 | 1113.5 | 1157.5
0.33 | 174 | 1105 | 1146
0.34 | 169.5 | 1074.5 | 1138
0.35 | 175.5 | 1066 | 1119.5
0.36 | 172.5 | 1067.5 | 1107.5
0.37 | 144.5 | 1044.5 | 1097.5
0.38 | 121 | 1019 | 1078
0.39 | 129 | 996 | 1051.5
0.4 | 145 | 977 | 1037
0.41 | 127.5 | 967.5 | 1018.5
0.42 | 89.5 | 942.5 | 998.5
0.43 | 90 | 911.5 | 983.5
0.44 | 97 | 887 | 956.5
0.45 | 110 | 868 | 930
0.46 | 96.5 | 839.5 | 899
0.47 | 63.5 | 801.5 | 890
0.48 | 69.5 | 774.5 | 865
0.49 | 90.5 | 753 | 835
0.5 | 104 | 743 | 840