## IDS-VDS Characteristic (mA-mm)
VGS (V) | VDS = 0.100 V | VDS = 0.500 V | VDS = 0.900 V
-0.75 | 0.000507 | 0.0021508 | 0.007116
-0.74 | 0.00048012 | 0.0020798 | 0.006938
-0.73 | 0.00046246 | 0.0019996 | 0.00674
-0.72 | 0.00044118 | 0.0019327 | 0.006528
-0.71 | 0.00042111 | 0.0018578 | 0.006365
-0.7 | 0.00040361 | 0.001793 | 0.006156
-0.69 | 0.00038503 | 0.0017198 | 0.005945
-0.68 | 0.00036868 | 0.0016675 | 0.005762
-0.67 | 0.00035344 | 0.001609 | 0.005595
-0.66 | 0.00033939 | 0.0015613 | 0.005452
-0.65 | 0.00032491 | 0.0014954 | 0.005278
-0.64 | 0.00030873 | 0.0014426 | 0.005107
-0.63 | 0.00029628 | 0.0013858 | 0.0049733
-0.62 | 0.0002816 | 0.0013312 | 0.0047746
-0.61 | 0.00026842 | 0.0012772 | 0.0046223
-0.6 | 0.00025665 | 0.0012352 | 0.0044507
-0.59 | 0.00024493 | 0.0011999 | 0.0043469
-0.58 | 0.00023441 | 0.0011538 | 0.0042151
-0.57 | 0.00022179 | 0.0011035 | 0.0040857
-0.56 | 0.00021101 | 0.0010626 | 0.0039698
-0.55 | 0.0002022 | 0.0010293 | 0.0038576
-0.54 | 0.00019321 | 0.0009835 | 0.0037179
-0.53 | 0.00018257 | 0.0009534 | 0.0036238
-0.52 | 0.00017536 | 0.0009089 | 0.0034959
-0.51 | 0.00016673 | 0.0008772 | 0.0033935
-0.5 | 0.00015983 | 0.0008555 | 0.0033176
-0.49 | 0.0001547 | 0.0008271 | 0.0032368
-0.48 | 0.00014948 | 0.0008082 | 0.0031515
-0.47 | 0.00014554 | 0.000787 | 0.0030869
-0.46 | 0.0001435 | 0.0007806 | 0.0030546
-0.45 | 0.00014284 | 0.0007741 | 0.0030369
-0.44 | 0.00014767 | 0.0007848 | 0.0030797
-0.43 | 0.00015565 | 0.0008014 | 0.0031383
-0.42 | 0.00016885 | 0.0008435 | 0.0032748
-0.41 | 0.00018774 | 0.0009097 | 0.003525
-0.4 | 0.00021622 | 0.0010102 | 0.0038822
-0.39 | 0.00025981 | 0.0011522 | 0.0043952
-0.38 | 0.00032025 | 0.0013642 | 0.0051441
-0.37 | 0.00040609 | 0.0016644 | 0.006291
-0.36 | 0.0005257 | 0.0020825 | 0.007816
-0.35 | 0.0007358 | 0.0026707 | 0.01003
-0.34 | 0.0009803 | 0.0034869 | 0.01315
-0.33 | 0.001311 | 0.0046255 | 0.017551
-0.32 | 0.001774 | 0.006342 | 0.023595
-0.31 | 0.0024027 | 0.008518 | 0.031957
-0.3 | 0.0032825 | 0.011554 | 0.043765
-0.29 | 0.0044806 | 0.015721 | 0.06024
-0.28 | 0.006344 | 0.021519 | 0.08195
-0.27 | 0.00865 | 0.029256 | 0.11292
-0.26 | 0.011778 | 0.040152 | 0.15404
-0.25 | 0.01608 | 0.054933 | 0.20989
-0.24 | 0.021874 | 0.07614 | 0.28557
-0.23 | 0.029877 | 0.10257 | 0.38886
-0.22 | 0.040441 | 0.13919 | 0.52751
-0.21 | 0.055089 | 0.18841 | 0.7129
-0.2 | 0.07649 | 0.25487 | 0.9581
-0.19 | 0.1038 | 0.34351 | 1.2893
-0.18 | 0.13963 | 0.46231 | 1.7266
-0.17 | 0.18832 | 0.6213 | 2.2686
-0.16 | 0.25297 | 0.827 | 2.9992
-0.15 | 0.33935 | 1.1011 | 3.912
-0.14 | 0.4553 | 1.4597 | 5.0922
-0.13 | 0.6063 | 1.9253 | 6.547
-0.12 | 0.8085 | 2.5143 | 8.318
-0.11 | 1.0702 | 3.2743 | 10.476
-0.1 | 1.409 | 4.236 | 13.049
-0.09 | 1.8516 | 5.4655 | 16.073
-0.08 | 2.4157 | 6.946 | 19.59
-0.07 | 3.1201 | 8.753 | 23.63
-0.06 | 4.0162 | 10.973 | 28.166
-0.05 | 5.1237 | 13.624 | 33.265
-0.04 | 6.406 | 16.735 | 38.712
-0.03 | 8.037 | 20.283 | 44.945
-0.02 | 9.923 | 24.293 | 51.543
-0.01 | 12.186 | 29.002 | 58.71
0 | 14.8 | 34.155 | 66.38
0.01 | 17.744 | 39.891 | 74.53
0.02 | 20.985 | 45.945 | 82.78
0.03 | 24.686 | 52.698 | 91.92
0.04 | 28.633 | 59.77 | 101.19
0.05 | 32.876 | 67.47 | 110.84
0.06 | 37.451 | 75.52 | 120.88
0.07 | 42.193 | 84.01 | 131.16
0.08 | 47.155 | 92.8 | 141.78
0.09 | 52.163 | 101.81 | 152.66
0.1 | 57.28 | 111.3 | 163.65
0.11 | 62.48 | 121.1 | 174.81
0.12 | 67.65 | 131.19 | 186.47
0.13 | 72.85 | 141.42 | 198.14
0.14 | 77.92 | 151.72 | 209.83
0.15 | 82.94 | 162.51 | 221.82
0.16 | 87.85 | 173.36 | 233.67
0.17 | 92.56 | 184.35 | 245.8
0.18 | 96.99 | 195.37 | 257.98
0.19 | 101.42 | 206.59 | 270.16
0.2 | 105.57 | 217.93 | 282.45
0.21 | 109.63 | 229.43 | 294.71
0.22 | 113.44 | 240.79 | 307.04
0.23 | 116.98 | 252.17 | 319.31
0.24 | 120.37 | 263.78 | 331.58
0.25 | 123.54 | 275.42 | 343.83
0.26 | 126.5 | 286.9 | 356.15
0.27 | 129.49 | 298.47 | 368.25
0.28 | 132.28 | 309.82 | 380.26
0.29 | 134.82 | 321.34 | 392.33
0.3 | 137.05 | 332.74 | 404.27
0.31 | 139.23 | 343.99 | 416.11
0.32 | 141.34 | 355.12 | 427.84
0.33 | 143.61 | 366.2 | 439.49
0.34 | 145.42 | 377.22 | 451.05
0.35 | 146.94 | 388.04 | 462.29
0.36 | 148.57 | 398.7 | 473.52
0.37 | 150.1 | 409.22 | 484.71
0.38 | 151.86 | 419.67 | 495.51
0.39 | 153.08 | 429.82 | 506.06
0.4 | 154.12 | 439.76 | 516.65
0.41 | 155.32 | 449.52 | 526.96
0.42 | 156.55 | 459.04 | 537.22
0.43 | 157.77 | 468.34 | 547.23
0.44 | 158.63 | 477.48 | 556.72
0.45 | 159.49 | 486.24 | 566.35
0.46 | 160.36 | 494.8 | 575.6
0.47 | 161.58 | 503.03 | 584.8
0.48 | 162.3 | 511.02 | 593.4
0.49 | 162.89 | 518.74 | 601.9
0.5 | 163.58 | 526.09 | 610.3

## Tranconductance (mS-mm)
VGS (V) | VDS = 0.100 V | VDS = 0.500 V | VDS = 0.900 V
-0.75 | -0.002688 | -0.0071 | -0.0178
-0.74 | -0.002227 | -0.00756 | -0.0188
-0.73 | -0.001947 | -0.007355 | -0.0205
-0.72 | -0.0020675 | -0.00709 | -0.01875
-0.71 | -0.0018785 | -0.006985 | -0.0186
-0.7 | -0.001804 | -0.0069 | -0.021
-0.69 | -0.0017465 | -0.006275 | -0.0197
-0.68 | -0.0015795 | -0.00554 | -0.0175
-0.67 | -0.0014645 | -0.00531 | -0.0155
-0.66 | -0.0014265 | -0.00568 | -0.01585
-0.65 | -0.001533 | -0.005935 | -0.01725
-0.64 | -0.0014315 | -0.00548 | -0.015235
-0.63 | -0.0013565 | -0.00557 | -0.01662
-0.62 | -0.001393 | -0.00543 | -0.01755
-0.61 | -0.0012475 | -0.0048 | -0.016195
-0.6 | -0.0011745 | -0.003865 | -0.01377
-0.59 | -0.001112 | -0.00407 | -0.01178
-0.58 | -0.001157 | -0.00482 | -0.01306
-0.57 | -0.00117 | -0.00456 | -0.012265
-0.56 | -0.0009795 | -0.00371 | -0.011405
-0.55 | -0.00089 | -0.003955 | -0.012595
-0.54 | -0.0009815 | -0.003795 | -0.01169
-0.53 | -0.0008925 | -0.00373 | -0.0111
-0.52 | -0.000792 | -0.00381 | -0.011515
-0.51 | -0.0007765 | -0.00267 | -0.008915
-0.5 | -0.0006015 | -0.002505 | -0.007835
-0.49 | -0.0005175 | -0.002365 | -0.008305
-0.48 | -0.000458 | -0.002005 | -0.007495
-0.47 | -0.000299 | -0.00138 | -0.004845
-0.46 | -0.000135 | -0.000645 | -0.0025
-0.45 | 0.0002085 | 0.00021 | 0.001255
-0.44 | 0.0006405 | 0.001365 | 0.00507
-0.43 | 0.001059 | 0.002935 | 0.009755
-0.42 | 0.0016045 | 0.005415 | 0.019335
-0.41 | 0.0023685 | 0.008335 | 0.03037
-0.4 | 0.0036035 | 0.012125 | 0.04351
-0.39 | 0.0052015 | 0.0177 | 0.063095
-0.38 | 0.007314 | 0.02561 | 0.09479
-0.37 | 0.0102725 | 0.035915 | 0.133595
-0.36 | 0.0164855 | 0.050315 | 0.18695
-0.35 | 0.02273 | 0.07022 | 0.2667
-0.34 | 0.02876 | 0.09774 | 0.37605
-0.33 | 0.039685 | 0.142755 | 0.52225
-0.32 | 0.054585 | 0.194625 | 0.7203
-0.31 | 0.075425 | 0.2606 | 1.0085
-0.3 | 0.103895 | 0.36015 | 1.41415
-0.29 | 0.153075 | 0.49825 | 1.90925
-0.28 | 0.20847 | 0.67675 | 2.634
-0.27 | 0.2717 | 0.93165 | 3.6045
-0.26 | 0.3715 | 1.28385 | 4.8485
-0.25 | 0.5048 | 1.7994 | 6.5765
-0.24 | 0.68985 | 2.38185 | 8.9485
-0.23 | 0.92835 | 3.1525 | 12.097
-0.22 | 1.2606 | 4.292 | 16.202
-0.21 | 1.80245 | 5.784 | 21.5295
-0.2 | 2.43555 | 7.755 | 28.82
-0.19 | 3.157 | 10.372 | 38.425
-0.18 | 4.226 | 13.8895 | 48.965
-0.17 | 5.667 | 18.2345 | 63.63
-0.16 | 7.5515 | 23.99 | 82.17
-0.15 | 10.1165 | 31.635 | 104.65
-0.14 | 13.3475 | 41.21 | 131.75
-0.13 | 17.66 | 52.73 | 161.29
-0.12 | 23.195 | 67.45 | 196.45
-0.11 | 30.025 | 86.085 | 236.55
-0.1 | 39.07 | 109.56 | 279.85
-0.09 | 50.335 | 135.5 | 327.05
-0.08 | 63.425 | 164.375 | 377.85
-0.07 | 80.025 | 201.35 | 428.8
-0.06 | 100.18 | 243.55 | 481.75
-0.05 | 119.49 | 288.1 | 527.3
-0.04 | 145.665 | 332.95 | 584
-0.03 | 175.85 | 377.9 | 641.55
-0.02 | 207.45 | 435.95 | 688.25
-0.01 | 243.85 | 493.1 | 741.85
0 | 277.9 | 544.45 | 791
0.01 | 309.25 | 589.5 | 820
0.02 | 347.1 | 640.35 | 869.5
0.03 | 382.4 | 691.25 | 920.5
0.04 | 409.5 | 738.6 | 946
0.05 | 440.9 | 787.5 | 984.5
0.06 | 465.85 | 827 | 1016
0.07 | 485.2 | 864 | 1045
0.08 | 498.5 | 890 | 1075
0.09 | 506.25 | 925 | 1093.5
0.1 | 515.85 | 964.5 | 1107.5
0.11 | 518.5 | 994.5 | 1141
0.12 | 518.5 | 1016 | 1166.5
0.13 | 513.5 | 1026.5 | 1168
0.14 | 504.5 | 1054.5 | 1184
0.15 | 496.5 | 1082 | 1192
0.16 | 481 | 1092 | 1199
0.17 | 457 | 1100.5 | 1215.5
0.18 | 443 | 1112 | 1218
0.19 | 429 | 1128 | 1223.5
0.2 | 410.5 | 1142 | 1227.5
0.21 | 393.5 | 1143 | 1229.5
0.22 | 367.5 | 1137 | 1230
0.23 | 346.5 | 1149.5 | 1227
0.24 | 328 | 1162.5 | 1226
0.25 | 306.5 | 1156 | 1228.5
0.26 | 297.5 | 1152.5 | 1221
0.27 | 289 | 1146 | 1205.5
0.28 | 266.5 | 1143.5 | 1204
0.29 | 238.5 | 1146 | 1200.5
0.3 | 220.5 | 1132.5 | 1189
0.31 | 214.5 | 1119 | 1178.5
0.32 | 219 | 1110.5 | 1169
0.33 | 204 | 1105 | 1160.5
0.34 | 166.5 | 1092 | 1140
0.35 | 157.5 | 1074 | 1123.5
0.36 | 158 | 1059 | 1121
0.37 | 164.5 | 1048.5 | 1099.5
0.38 | 149 | 1030 | 1067.5
0.39 | 113 | 1004.5 | 1057
0.4 | 112 | 985 | 1045
0.41 | 121.5 | 964 | 1028.5
0.42 | 122.5 | 941 | 1013.5
0.43 | 104 | 922 | 975
0.44 | 86 | 895 | 956
0.45 | 86.5 | 866 | 944
0.46 | 104.5 | 839.5 | 922.5
0.47 | 97 | 811 | 890
0.48 | 65.5 | 785.5 | 855
0.49 | 64 | 753.5 | 845
0.5 | 69 | 735 | 840