## IDS-VDS Characteristic (mA-mm)
VGS (V) | VDS = 0.100 V | VDS = 0.500 V | VDS = 0.900 V
-0.75 | 0.0005916 | 0.0024742 | 0.008219
-0.74 | 0.0005649 | 0.002398 | 0.008
-0.73 | 0.000539 | 0.0023083 | 0.007751
-0.72 | 0.0005188 | 0.0022285 | 0.007488
-0.71 | 0.00049415 | 0.0021574 | 0.007287
-0.7 | 0.00047087 | 0.0020787 | 0.007083
-0.69 | 0.00044852 | 0.0020097 | 0.006829
-0.68 | 0.00043085 | 0.0019261 | 0.006648
-0.67 | 0.00041382 | 0.0018662 | 0.00643
-0.66 | 0.00039445 | 0.0017941 | 0.006228
-0.65 | 0.00037773 | 0.0017292 | 0.006009
-0.64 | 0.00035881 | 0.0016643 | 0.005884
-0.63 | 0.00034309 | 0.0016085 | 0.005708
-0.62 | 0.0003289 | 0.0015547 | 0.005548
-0.61 | 0.00031242 | 0.0014896 | 0.005367
-0.6 | 0.00029964 | 0.0014264 | 0.005229
-0.59 | 0.00028398 | 0.001375 | 0.005052
-0.58 | 0.00026976 | 0.0013245 | 0.0048717
-0.57 | 0.00025747 | 0.0012777 | 0.0047368
-0.56 | 0.00024421 | 0.0012366 | 0.0045517
-0.55 | 0.00023227 | 0.0011934 | 0.0044273
-0.54 | 0.00022289 | 0.0011479 | 0.0042858
-0.53 | 0.00021274 | 0.0011065 | 0.0041631
-0.52 | 0.00020317 | 0.001061 | 0.0040219
-0.51 | 0.000195 | 0.0010287 | 0.0039164
-0.5 | 0.0001872 | 0.0009918 | 0.0037838
-0.49 | 0.00018126 | 0.0009654 | 0.0037119
-0.48 | 0.00017478 | 0.0009376 | 0.0036386
-0.47 | 0.00016837 | 0.000916 | 0.0035656
-0.46 | 0.00016523 | 0.0008987 | 0.0035152
-0.45 | 0.00016546 | 0.0008879 | 0.0034771
-0.44 | 0.00016697 | 0.0008887 | 0.0034951
-0.43 | 0.00017252 | 0.0009089 | 0.0035628
-0.42 | 0.00018366 | 0.0009433 | 0.0036888
-0.41 | 0.00020222 | 0.0010012 | 0.0038969
-0.4 | 0.00022985 | 0.001095 | 0.0042402
-0.39 | 0.00027078 | 0.0012387 | 0.0047484
-0.38 | 0.0003292 | 0.0014468 | 0.0054895
-0.37 | 0.00041159 | 0.0017418 | 0.006635
-0.36 | 0.00052823 | 0.0021504 | 0.008182
-0.35 | 0.0007304 | 0.0027451 | 0.010395
-0.34 | 0.0009661 | 0.0035651 | 0.013508
-0.33 | 0.0012918 | 0.0046933 | 0.017849
-0.32 | 0.0017388 | 0.006415 | 0.023962
-0.31 | 0.0023581 | 0.008606 | 0.032438
-0.3 | 0.0032107 | 0.011662 | 0.044085
-0.29 | 0.0043738 | 0.015785 | 0.06068
-0.28 | 0.006174 | 0.021584 | 0.08257
-0.27 | 0.008444 | 0.029528 | 0.1129
-0.26 | 0.011469 | 0.040462 | 0.15528
-0.25 | 0.015628 | 0.054947 | 0.21169
-0.24 | 0.021232 | 0.07583 | 0.28759
-0.23 | 0.028896 | 0.10318 | 0.39358
-0.22 | 0.039411 | 0.14032 | 0.53019
-0.21 | 0.053471 | 0.18907 | 0.7195
-0.2 | 0.07425 | 0.25675 | 0.9697
-0.19 | 0.10001 | 0.34532 | 1.2931
-0.18 | 0.13576 | 0.465 | 1.7392
-0.17 | 0.18286 | 0.6263 | 2.2978
-0.16 | 0.24591 | 0.8351 | 3.0226
-0.15 | 0.32949 | 1.1108 | 3.95
-0.14 | 0.4421 | 1.4661 | 5.1201
-0.13 | 0.5916 | 1.9375 | 6.613
-0.12 | 0.7861 | 2.5397 | 8.336
-0.11 | 1.0463 | 3.3026 | 10.55
-0.1 | 1.3804 | 4.2613 | 13.156
-0.09 | 1.816 | 5.4967 | 16.194
-0.08 | 2.3608 | 6.989 | 19.724
-0.07 | 3.0721 | 8.833 | 23.672
-0.06 | 3.9551 | 11.057 | 28.248
-0.05 | 5.0544 | 13.641 | 33.314
-0.04 | 6.379 | 16.751 | 38.851
-0.03 | 7.963 | 20.34 | 45.034
-0.02 | 9.891 | 24.477 | 51.601
-0.01 | 12.147 | 29.105 | 58.67
0 | 14.768 | 34.292 | 66.54
0.01 | 17.707 | 39.992 | 74.59
0.02 | 21.019 | 46.144 | 82.99
0.03 | 24.716 | 52.806 | 92.02
0.04 | 28.649 | 59.95 | 101.24
0.05 | 32.955 | 67.59 | 110.97
0.06 | 37.474 | 75.52 | 121
0.07 | 42.347 | 84.12 | 131.32
0.08 | 47.317 | 92.89 | 141.8
0.09 | 52.407 | 101.99 | 152.69
0.1 | 57.48 | 111.57 | 163.73
0.11 | 62.72 | 121.15 | 175.01
0.12 | 68.02 | 131.32 | 186.65
0.13 | 73.22 | 141.46 | 198.04
0.14 | 78.21 | 151.96 | 209.89
0.15 | 83.22 | 162.61 | 221.76
0.16 | 88.1 | 173.43 | 233.83
0.17 | 92.96 | 184.43 | 245.97
0.18 | 97.51 | 195.49 | 257.96
0.19 | 101.82 | 206.75 | 270.16
0.2 | 105.91 | 217.93 | 282.38
0.21 | 109.93 | 229.47 | 294.81
0.22 | 113.72 | 240.89 | 306.98
0.23 | 117.43 | 252.4 | 319.3
0.24 | 120.88 | 263.94 | 331.57
0.25 | 124.11 | 275.37 | 343.92
0.26 | 127.07 | 286.93 | 356.17
0.27 | 129.84 | 298.48 | 368.05
0.28 | 132.52 | 309.85 | 380.18
0.29 | 135.25 | 321.26 | 392.2
0.3 | 137.55 | 332.65 | 404.15
0.31 | 139.95 | 343.97 | 416.06
0.32 | 141.76 | 355.15 | 427.54
0.33 | 143.72 | 366.32 | 439.29
0.34 | 145.78 | 377.17 | 450.84
0.35 | 147.57 | 387.97 | 462.12
0.36 | 149.14 | 398.69 | 473.21
0.37 | 150.53 | 409.26 | 484.39
0.38 | 151.96 | 419.73 | 495.25
0.39 | 153.5 | 429.7 | 505.91
0.4 | 155 | 439.66 | 516.48
0.41 | 155.8 | 449.38 | 526.62
0.42 | 156.97 | 459.08 | 536.93
0.43 | 158.23 | 468.38 | 546.9
0.44 | 159.15 | 477.27 | 556.64
0.45 | 160.28 | 486.14 | 566.17
0.46 | 160.87 | 494.79 | 575
0.47 | 161.74 | 503.06 | 584.4
0.48 | 162.81 | 510.97 | 593
0.49 | 163.55 | 518.64 | 601.6
0.5 | 164.17 | 526.1 | 610

## Tranconductance (mS-mm)
VGS (V) | VDS = 0.100 V | VDS = 0.500 V | VDS = 0.900 V
-0.75 | -0.00267 | -0.00762 | -0.0219
-0.74 | -0.00263 | -0.008295 | -0.0234
-0.73 | -0.002305 | -0.008475 | -0.0256
-0.72 | -0.0022425 | -0.007545 | -0.0232
-0.71 | -0.0023965 | -0.00749 | -0.02025
-0.7 | -0.0022815 | -0.007385 | -0.0229
-0.69 | -0.002001 | -0.00763 | -0.02175
-0.68 | -0.001735 | -0.007175 | -0.01995
-0.67 | -0.00182 | -0.0066 | -0.021
-0.66 | -0.0018045 | -0.00685 | -0.02105
-0.65 | -0.001782 | -0.00649 | -0.0172
-0.64 | -0.001732 | -0.006035 | -0.01505
-0.63 | -0.0014955 | -0.00548 | -0.0168
-0.62 | -0.0015335 | -0.005945 | -0.01705
-0.61 | -0.001463 | -0.006415 | -0.01595
-0.6 | -0.001422 | -0.00573 | -0.01575
-0.59 | -0.001494 | -0.005095 | -0.017865
-0.58 | -0.0013255 | -0.004865 | -0.01576
-0.57 | -0.0012775 | -0.004395 | -0.016
-0.56 | -0.00126 | -0.004215 | -0.015475
-0.55 | -0.001066 | -0.004435 | -0.013295
-0.54 | -0.0009765 | -0.004345 | -0.01321
-0.53 | -0.000986 | -0.004345 | -0.013195
-0.52 | -0.000887 | -0.00389 | -0.012335
-0.51 | -0.0007985 | -0.00346 | -0.011905
-0.5 | -0.000687 | -0.003165 | -0.010225
-0.49 | -0.000621 | -0.00271 | -0.00726
-0.48 | -0.0006445 | -0.00247 | -0.007315
-0.47 | -0.0004775 | -0.001945 | -0.00617
-0.46 | -0.0001455 | -0.001405 | -0.004425
-0.45 | 8.7e-05 | -0.0005 | -0.001005
-0.44 | 0.000353 | 0.00105 | 0.004285
-0.43 | 0.0008345 | 0.00273 | 0.009685
-0.42 | 0.001485 | 0.004615 | 0.016705
-0.41 | 0.0023095 | 0.007585 | 0.02757
-0.4 | 0.003428 | 0.011875 | 0.042575
-0.39 | 0.0049675 | 0.01759 | 0.062465
-0.38 | 0.0070405 | 0.025155 | 0.09433
-0.37 | 0.0099515 | 0.03518 | 0.134625
-0.36 | 0.0159405 | 0.050165 | 0.188
-0.35 | 0.0218935 | 0.070735 | 0.2663
-0.34 | 0.02807 | 0.09741 | 0.3727
-0.33 | 0.038635 | 0.142495 | 0.5227
-0.32 | 0.053315 | 0.195635 | 0.72945
-0.31 | 0.073595 | 0.26235 | 1.00615
-0.3 | 0.100785 | 0.35895 | 1.4121
-0.29 | 0.148165 | 0.4961 | 1.92425
-0.28 | 0.20351 | 0.68715 | 2.611
-0.27 | 0.26475 | 0.9439 | 3.6355
-0.26 | 0.3592 | 1.27095 | 4.9395
-0.25 | 0.48815 | 1.7684 | 6.6155
-0.24 | 0.6634 | 2.41165 | 9.0945
-0.23 | 0.90895 | 3.2245 | 12.13
-0.22 | 1.22875 | 4.2945 | 16.296
-0.21 | 1.74195 | 5.8215 | 21.9755
-0.2 | 2.32695 | 7.8125 | 28.68
-0.19 | 3.0755 | 10.4125 | 38.475
-0.18 | 4.1425 | 14.049 | 50.235
-0.17 | 5.5075 | 18.505 | 64.17
-0.16 | 7.3315 | 24.225 | 82.61
-0.15 | 9.8095 | 31.55 | 104.875
-0.14 | 13.1055 | 41.335 | 133.15
-0.13 | 17.2 | 53.68 | 160.795
-0.12 | 22.735 | 68.255 | 196.85
-0.11 | 29.715 | 86.08 | 241
-0.1 | 38.485 | 109.705 | 282.2
-0.09 | 49.02 | 136.385 | 328.4
-0.08 | 62.805 | 166.815 | 373.9
-0.07 | 79.715 | 203.4 | 426.2
-0.06 | 99.115 | 240.4 | 482.1
-0.05 | 121.195 | 284.7 | 530.15
-0.04 | 145.43 | 334.95 | 586
-0.03 | 175.6 | 386.3 | 637.5
-0.02 | 209.2 | 438.25 | 681.8
-0.01 | 243.85 | 490.75 | 746.95
0 | 278 | 544.35 | 796
0.01 | 312.55 | 592.6 | 822.5
0.02 | 350.45 | 640.7 | 871.5
0.03 | 381.5 | 690.3 | 912.5
0.04 | 411.95 | 739.2 | 947.5
0.05 | 441.25 | 778.5 | 988
0.06 | 469.6 | 826.5 | 1017.5
0.07 | 492.15 | 868.5 | 1040
0.08 | 503 | 893.5 | 1068.5
0.09 | 508.15 | 934 | 1096.5
0.1 | 515.65 | 958 | 1116
0.11 | 527 | 987.5 | 1146
0.12 | 525 | 1015.5 | 1151.5
0.13 | 509.5 | 1032 | 1162
0.14 | 500 | 1057.5 | 1186
0.15 | 494.5 | 1073.5 | 1197
0.16 | 487 | 1091 | 1210.5
0.17 | 470.5 | 1103 | 1206.5
0.18 | 443 | 1116 | 1209.5
0.19 | 420 | 1122 | 1221
0.2 | 405.5 | 1136 | 1232.5
0.21 | 390.5 | 1148 | 1230
0.22 | 375 | 1146.5 | 1224.5
0.23 | 358 | 1152.5 | 1229.5
0.24 | 334 | 1148.5 | 1231
0.25 | 309.5 | 1149.5 | 1230
0.26 | 286.5 | 1155.5 | 1206.5
0.27 | 272.5 | 1146 | 1200.5
0.28 | 270.5 | 1139 | 1207.5
0.29 | 251.5 | 1140 | 1198.5
0.3 | 235 | 1135.5 | 1193
0.31 | 210.5 | 1125 | 1169.5
0.32 | 188.5 | 1117.5 | 1161.5
0.33 | 201 | 1101 | 1165
0.34 | 192.5 | 1082.5 | 1141.5
0.35 | 168 | 1076 | 1118.5
0.36 | 148 | 1064.5 | 1113.5
0.37 | 141 | 1052 | 1102
0.38 | 148.5 | 1022 | 1076
0.39 | 152 | 996.5 | 1061.5
0.4 | 115 | 984 | 1035.5
0.41 | 98.5 | 971 | 1022.5
0.42 | 121.5 | 950 | 1014
0.43 | 109 | 909.5 | 985.5
0.44 | 102.5 | 888 | 963.5
0.45 | 86 | 876 | 918
0.46 | 73 | 846 | 911.5
0.47 | 97 | 809 | 900
0.48 | 90.5 | 779 | 860
0.49 | 68 | 756.5 | 850
0.5 | 62 | 746 | 840