## IDS-VDS Characteristic (mA-mm)
VGS (V) | VDS = 0.100 V | VDS = 0.500 V | VDS = 0.900 V
-0.75 | 0.0005149 | 0.0020604 | 0.006656
-0.74 | 0.00049317 | 0.0019837 | 0.006476
-0.73 | 0.00046751 | 0.0019106 | 0.00632
-0.72 | 0.00044655 | 0.0018575 | 0.006084
-0.71 | 0.00042607 | 0.0017841 | 0.005916
-0.7 | 0.0004085 | 0.0017139 | 0.005752
-0.69 | 0.00038969 | 0.0016558 | 0.005601
-0.68 | 0.0003737 | 0.0016084 | 0.0054
-0.67 | 0.00035649 | 0.001551 | 0.00528
-0.66 | 0.0003427 | 0.0014892 | 0.005099
-0.65 | 0.00032735 | 0.0014491 | 0.0049577
-0.64 | 0.00031156 | 0.0013894 | 0.0047984
-0.63 | 0.0002973 | 0.0013402 | 0.0046685
-0.62 | 0.00028472 | 0.001293 | 0.0045259
-0.61 | 0.00027269 | 0.0012494 | 0.0044058
-0.6 | 0.00025779 | 0.0011956 | 0.0042662
-0.59 | 0.00024589 | 0.001159 | 0.0041271
-0.58 | 0.00023632 | 0.0011131 | 0.0039986
-0.57 | 0.00022421 | 0.0010761 | 0.0038829
-0.56 | 0.00021281 | 0.0010345 | 0.0037484
-0.55 | 0.0002053 | 0.0010047 | 0.0036405
-0.54 | 0.00019607 | 0.0009673 | 0.0035121
-0.53 | 0.00018732 | 0.0009386 | 0.0034112
-0.52 | 0.000178 | 0.0009058 | 0.0033216
-0.51 | 0.00017248 | 0.0008794 | 0.003247
-0.5 | 0.00016507 | 0.0008532 | 0.0031849
-0.49 | 0.00015801 | 0.0008287 | 0.0030876
-0.48 | 0.00015392 | 0.0008097 | 0.003038
-0.47 | 0.00015115 | 0.0007879 | 0.0029757
-0.46 | 0.00014894 | 0.0007795 | 0.0029489
-0.45 | 0.00015013 | 0.0007829 | 0.0029703
-0.44 | 0.00015424 | 0.0007923 | 0.0029974
-0.43 | 0.00016237 | 0.0008199 | 0.0030849
-0.42 | 0.00017569 | 0.0008647 | 0.0032666
-0.41 | 0.00019696 | 0.0009391 | 0.0035381
-0.4 | 0.00022756 | 0.0010479 | 0.0039108
-0.39 | 0.00027313 | 0.0012079 | 0.004502
-0.38 | 0.0003384 | 0.0014376 | 0.0053219
-0.37 | 0.00043005 | 0.0017595 | 0.00657
-0.36 | 0.00055551 | 0.0022125 | 0.008241
-0.35 | 0.0007774 | 0.0028477 | 0.010626
-0.34 | 0.0010354 | 0.0037246 | 0.014028
-0.33 | 0.0013861 | 0.0049453 | 0.018696
-0.32 | 0.0018714 | 0.006807 | 0.025267
-0.31 | 0.0025342 | 0.009113 | 0.034289
-0.3 | 0.0034526 | 0.012314 | 0.047018
-0.29 | 0.00471 | 0.016835 | 0.06445
-0.28 | 0.00663 | 0.022932 | 0.08765
-0.27 | 0.009063 | 0.031381 | 0.12022
-0.26 | 0.012329 | 0.04268 | 0.16388
-0.25 | 0.016784 | 0.05866 | 0.22423
-0.24 | 0.022741 | 0.07948 | 0.305
-0.23 | 0.030986 | 0.1077 | 0.41432
-0.22 | 0.042064 | 0.1468 | 0.56192
-0.21 | 0.056998 | 0.1972 | 0.7566
-0.2 | 0.07892 | 0.26689 | 1.0118
-0.19 | 0.1067 | 0.35916 | 1.3571
-0.18 | 0.14397 | 0.48383 | 1.814
-0.17 | 0.19402 | 0.6502 | 2.3894
-0.16 | 0.25958 | 0.8639 | 3.1494
-0.15 | 0.34803 | 1.1508 | 4.0794
-0.14 | 0.46577 | 1.516 | 5.3079
-0.13 | 0.6215 | 1.9976 | 6.818
-0.12 | 0.824 | 2.6147 | 8.646
-0.11 | 1.0894 | 3.3964 | 10.843
-0.1 | 1.4356 | 4.3876 | 13.48
-0.09 | 1.8857 | 5.6248 | 16.639
-0.08 | 2.4522 | 7.17 | 20.219
-0.07 | 3.1729 | 9.03 | 24.351
-0.06 | 4.081 | 11.296 | 28.884
-0.05 | 5.1848 | 13.991 | 34.11
-0.04 | 6.52 | 17.136 | 39.711
-0.03 | 8.162 | 20.768 | 45.931
-0.02 | 10.093 | 24.927 | 52.59
-0.01 | 12.362 | 29.629 | 60.01
0 | 15.007 | 34.838 | 67.66
0.01 | 17.983 | 40.643 | 75.84
0.02 | 21.269 | 46.876 | 84.36
0.03 | 24.992 | 53.699 | 93.46
0.04 | 28.906 | 60.83 | 102.68
0.05 | 33.204 | 68.54 | 112.49
0.06 | 37.781 | 76.52 | 122.57
0.07 | 42.586 | 85.06 | 132.96
0.08 | 47.568 | 93.9 | 143.63
0.09 | 52.599 | 103.1 | 154.4
0.1 | 57.66 | 112.7 | 165.55
0.11 | 62.88 | 122.28 | 176.91
0.12 | 68.15 | 132.44 | 188.45
0.13 | 73.27 | 142.76 | 200.09
0.14 | 78.35 | 153.26 | 211.88
0.15 | 83.37 | 163.97 | 223.82
0.16 | 88.33 | 174.74 | 235.96
0.17 | 93.05 | 185.79 | 248
0.18 | 97.61 | 196.89 | 259.99
0.19 | 101.88 | 208.07 | 272.28
0.2 | 106.06 | 219.4 | 284.53
0.21 | 109.98 | 230.87 | 296.92
0.22 | 113.87 | 242.41 | 309.36
0.23 | 117.53 | 253.88 | 321.42
0.24 | 121.04 | 265.45 | 333.73
0.25 | 124.14 | 276.94 | 346.11
0.26 | 127.13 | 288.55 | 358.32
0.27 | 129.86 | 299.99 | 370.5
0.28 | 132.6 | 311.48 | 382.43
0.29 | 135.43 | 322.99 | 394.45
0.3 | 137.81 | 334.21 | 406.47
0.31 | 139.88 | 345.55 | 418.4
0.32 | 141.9 | 356.72 | 429.94
0.33 | 143.66 | 367.85 | 441.59
0.34 | 145.91 | 378.89 | 453.08
0.35 | 147.63 | 389.56 | 464.38
0.36 | 149.01 | 400.25 | 475.59
0.37 | 150.54 | 410.88 | 486.56
0.38 | 151.98 | 421.24 | 497.54
0.39 | 153.54 | 431.24 | 508.13
0.4 | 154.84 | 441.2 | 518.61
0.41 | 155.77 | 450.98 | 528.99
0.42 | 156.79 | 460.6 | 539.05
0.43 | 158.23 | 469.98 | 549.08
0.44 | 159.25 | 478.81 | 558.72
0.45 | 159.99 | 487.58 | 568.23
0.46 | 160.83 | 496.16 | 577.3
0.47 | 161.65 | 504.43 | 586.2
0.48 | 162.85 | 512.37 | 595
0.49 | 163.41 | 520.01 | 603.6
0.5 | 163.93 | 527.36 | 612.2

## Tranconductance (mS-mm)
VGS (V) | VDS = 0.100 V | VDS = 0.500 V | VDS = 0.900 V
-0.75 | -0.002173 | -0.00767 | -0.018
-0.74 | -0.0023695 | -0.00749 | -0.0168
-0.73 | -0.002331 | -0.00631 | -0.0196
-0.72 | -0.002072 | -0.006325 | -0.0202
-0.71 | -0.0019025 | -0.00718 | -0.0166
-0.7 | -0.001819 | -0.006415 | -0.01575
-0.69 | -0.00174 | -0.005275 | -0.0176
-0.68 | -0.00166 | -0.00524 | -0.01605
-0.67 | -0.00155 | -0.00596 | -0.01505
-0.66 | -0.001457 | -0.005095 | -0.016115
-0.65 | -0.001557 | -0.00499 | -0.01503
-0.64 | -0.0015025 | -0.005445 | -0.01446
-0.63 | -0.001342 | -0.00482 | -0.013625
-0.62 | -0.0012305 | -0.00454 | -0.013135
-0.61 | -0.0013465 | -0.00487 | -0.012985
-0.6 | -0.00134 | -0.00452 | -0.013935
-0.59 | -0.0010735 | -0.004125 | -0.01338
-0.58 | -0.001084 | -0.004145 | -0.01221
-0.57 | -0.0011755 | -0.00393 | -0.01251
-0.56 | -0.0009455 | -0.00357 | -0.01212
-0.55 | -0.000837 | -0.00336 | -0.011815
-0.54 | -0.000899 | -0.003305 | -0.011465
-0.53 | -0.0009035 | -0.003075 | -0.009525
-0.52 | -0.000742 | -0.00296 | -0.00821
-0.51 | -0.0006465 | -0.00263 | -0.006835
-0.5 | -0.0007235 | -0.002535 | -0.00797
-0.49 | -0.0005575 | -0.002175 | -0.007345
-0.48 | -0.000343 | -0.00204 | -0.005595
-0.47 | -0.000249 | -0.00151 | -0.004455
-0.46 | -5.1e-05 | -0.00025 | -0.00027
-0.45 | 0.000265 | 0.00064 | 0.002425
-0.44 | 0.000612 | 0.00185 | 0.00573
-0.43 | 0.0010725 | 0.00362 | 0.01346
-0.42 | 0.0017295 | 0.00596 | 0.02266
-0.41 | 0.0025935 | 0.00916 | 0.03221
-0.4 | 0.0038085 | 0.01344 | 0.048195
-0.39 | 0.005542 | 0.019485 | 0.070555
-0.38 | 0.007846 | 0.02758 | 0.1034
-0.37 | 0.0108555 | 0.038745 | 0.145955
-0.36 | 0.0173675 | 0.05441 | 0.2028
-0.35 | 0.0239945 | 0.075605 | 0.28935
-0.34 | 0.030435 | 0.10488 | 0.4035
-0.33 | 0.0418 | 0.15412 | 0.56195
-0.32 | 0.057405 | 0.208385 | 0.77965
-0.31 | 0.07906 | 0.27535 | 1.08755
-0.3 | 0.10879 | 0.3861 | 1.50805
-0.29 | 0.15887 | 0.5309 | 2.0316
-0.28 | 0.21765 | 0.7273 | 2.7885
-0.27 | 0.28495 | 0.9874 | 3.8115
-0.26 | 0.38605 | 1.36395 | 5.2005
-0.25 | 0.5206 | 1.84 | 7.056
-0.24 | 0.7101 | 2.452 | 9.5045
-0.23 | 0.96615 | 3.366 | 12.846
-0.22 | 1.3006 | 4.475 | 17.114
-0.21 | 1.8428 | 6.0045 | 22.494
-0.2 | 2.4851 | 8.098 | 30.025
-0.19 | 3.2525 | 10.847 | 40.11
-0.18 | 4.366 | 14.552 | 51.615
-0.17 | 5.7805 | 19.0035 | 66.77
-0.16 | 7.7005 | 25.03 | 84.5
-0.15 | 10.3095 | 32.605 | 107.925
-0.14 | 13.6735 | 42.34 | 136.93
-0.13 | 17.9115 | 54.935 | 166.905
-0.12 | 23.395 | 69.94 | 201.25
-0.11 | 30.58 | 88.645 | 241.7
-0.1 | 39.815 | 111.42 | 289.8
-0.09 | 50.83 | 139.12 | 336.95
-0.08 | 64.36 | 170.26 | 385.6
-0.07 | 81.44 | 206.3 | 433.25
-0.06 | 100.595 | 248.05 | 487.95
-0.05 | 121.95 | 292 | 541.35
-0.04 | 148.86 | 338.85 | 591.05
-0.03 | 178.65 | 389.55 | 643.95
-0.02 | 210 | 443.05 | 703.95
-0.01 | 245.7 | 495.55 | 753.5
0 | 281.05 | 550.7 | 791.5
0.01 | 313.1 | 601.9 | 835
0.02 | 350.45 | 652.8 | 881
0.03 | 381.85 | 697.7 | 916
0.04 | 410.6 | 742.05 | 951.5
0.05 | 443.75 | 784.5 | 994.5
0.06 | 469.1 | 826 | 1023.5
0.07 | 489.35 | 869 | 1053
0.08 | 500.65 | 902 | 1072
0.09 | 504.6 | 940 | 1096
0.1 | 514.05 | 959 | 1125.5
0.11 | 524.5 | 987 | 1145
0.12 | 519.5 | 1024 | 1159
0.13 | 510 | 1041 | 1171.5
0.14 | 505 | 1060.5 | 1186.5
0.15 | 499 | 1074 | 1204
0.16 | 484 | 1091 | 1209
0.17 | 464 | 1107.5 | 1201.5
0.18 | 441.5 | 1114 | 1214
0.19 | 422.5 | 1125.5 | 1227
0.2 | 405 | 1140 | 1232
0.21 | 390.5 | 1150.5 | 1241.5
0.22 | 377.5 | 1150.5 | 1225
0.23 | 358.5 | 1152 | 1218.5
0.24 | 330.5 | 1153 | 1234.5
0.25 | 304.5 | 1155 | 1229.5
0.26 | 286 | 1152.5 | 1219.5
0.27 | 273.5 | 1146.5 | 1205.5
0.28 | 278.5 | 1150 | 1197.5
0.29 | 260.5 | 1136.5 | 1202
0.3 | 222.5 | 1128 | 1197.5
0.31 | 204.5 | 1125.5 | 1173.5
0.32 | 189 | 1115 | 1159.5
0.33 | 200.5 | 1108.5 | 1157
0.34 | 198.5 | 1085.5 | 1139.5
0.35 | 155 | 1068 | 1125.5
0.36 | 145.5 | 1066 | 1109
0.37 | 148.5 | 1049.5 | 1097.5
0.38 | 150 | 1018 | 1078.5
0.39 | 143 | 998 | 1053.5
0.4 | 111.5 | 987 | 1043
0.41 | 97.5 | 970 | 1022
0.42 | 123 | 950 | 1004.5
0.43 | 123 | 910.5 | 983.5
0.44 | 88 | 880 | 957.5
0.45 | 79 | 867.5 | 929
0.46 | 83 | 842.5 | 898.5
0.47 | 101 | 810.5 | 885
0.48 | 88 | 779 | 870
0.49 | 54 | 749.5 | 860
0.5 | 52 | 735 | 860