## IDS-VDS Characteristic (mA-mm)
VGS (V) | VDS = 0.100 V | VDS = 0.500 V | VDS = 0.900 V
-0.75 | 0.0005781 | 0.0024121 | 0.007916
-0.74 | 0.0005527 | 0.0023308 | 0.00768
-0.73 | 0.00053 | 0.0022372 | 0.00747
-0.72 | 0.0005052 | 0.0021605 | 0.007287
-0.71 | 0.0004831 | 0.002099 | 0.007002
-0.7 | 0.0004606 | 0.0020193 | 0.006822
-0.69 | 0.00044085 | 0.0019592 | 0.006641
-0.68 | 0.00042213 | 0.0018827 | 0.006455
-0.67 | 0.00040289 | 0.0018198 | 0.006265
-0.66 | 0.00038284 | 0.0017537 | 0.006065
-0.65 | 0.00036935 | 0.0016878 | 0.005882
-0.64 | 0.00035123 | 0.0016199 | 0.005674
-0.63 | 0.00033554 | 0.0015701 | 0.005512
-0.62 | 0.00031874 | 0.0015163 | 0.00535
-0.61 | 0.00030396 | 0.0014612 | 0.005197
-0.6 | 0.00028975 | 0.0014063 | 0.005029
-0.59 | 0.00027622 | 0.0013612 | 0.0048405
-0.58 | 0.00026318 | 0.0013117 | 0.0047548
-0.57 | 0.00025257 | 0.001254 | 0.0046003
-0.56 | 0.00024065 | 0.001211 | 0.004431
-0.55 | 0.00022643 | 0.001162 | 0.0043174
-0.54 | 0.00021568 | 0.0011252 | 0.0041434
-0.53 | 0.00020737 | 0.0010847 | 0.0040394
-0.52 | 0.00019858 | 0.0010465 | 0.0039521
-0.51 | 0.00019008 | 0.0009979 | 0.0038369
-0.5 | 0.00018205 | 0.000971 | 0.0037244
-0.49 | 0.00017372 | 0.0009442 | 0.0036122
-0.48 | 0.00016879 | 0.0009195 | 0.0035306
-0.47 | 0.00016378 | 0.0008918 | 0.0035045
-0.46 | 0.00016301 | 0.0008757 | 0.0034618
-0.45 | 0.00015986 | 0.0008706 | 0.0034065
-0.44 | 0.00016305 | 0.0008789 | 0.0034042
-0.43 | 0.00017016 | 0.0008959 | 0.0034932
-0.42 | 0.00018115 | 0.0009311 | 0.0036062
-0.41 | 0.00020022 | 0.0009917 | 0.003807
-0.4 | 0.00022757 | 0.0010862 | 0.0041398
-0.39 | 0.00027037 | 0.0012336 | 0.0046471
-0.38 | 0.00032879 | 0.0014341 | 0.0054001
-0.37 | 0.00041329 | 0.0017288 | 0.006527
-0.36 | 0.00053181 | 0.002141 | 0.00807
-0.35 | 0.0007384 | 0.0027312 | 0.010262
-0.34 | 0.0009797 | 0.0035336 | 0.013375
-0.33 | 0.0013099 | 0.0046688 | 0.01769
-0.32 | 0.0017674 | 0.006382 | 0.023719
-0.31 | 0.0023991 | 0.008519 | 0.032012
-0.3 | 0.0032625 | 0.011547 | 0.043908
-0.29 | 0.0044609 | 0.015704 | 0.06016
-0.28 | 0.006318 | 0.021335 | 0.08227
-0.27 | 0.008615 | 0.029192 | 0.11261
-0.26 | 0.011723 | 0.040063 | 0.15422
-0.25 | 0.015996 | 0.054672 | 0.21159
-0.24 | 0.021758 | 0.07546 | 0.28601
-0.23 | 0.029744 | 0.10217 | 0.39118
-0.22 | 0.04041 | 0.13905 | 0.52797
-0.21 | 0.054912 | 0.188 | 0.7165
-0.2 | 0.07637 | 0.25399 | 0.962
-0.19 | 0.10274 | 0.344 | 1.2938
-0.18 | 0.13944 | 0.46133 | 1.7195
-0.17 | 0.18798 | 0.6209 | 2.2865
-0.16 | 0.25199 | 0.8294 | 3.0114
-0.15 | 0.33932 | 1.1007 | 3.9358
-0.14 | 0.45285 | 1.4611 | 5.1097
-0.13 | 0.6079 | 1.9289 | 6.573
-0.12 | 0.8055 | 2.5165 | 8.364
-0.11 | 1.0709 | 3.286 | 10.522
-0.1 | 1.4127 | 4.2504 | 13.119
-0.09 | 1.8541 | 5.4783 | 16.148
-0.08 | 2.4225 | 6.982 | 19.694
-0.07 | 3.1308 | 8.773 | 23.694
-0.06 | 4.0276 | 11.013 | 28.198
-0.05 | 5.1389 | 13.666 | 33.26
-0.04 | 6.447 | 16.761 | 38.842
-0.03 | 8.061 | 20.374 | 45.029
-0.02 | 10.013 | 24.415 | 51.644
-0.01 | 12.259 | 29.073 | 58.88
0 | 14.869 | 34.297 | 66.5
0.01 | 17.845 | 40.061 | 74.62
0.02 | 21.115 | 46.172 | 83.06
0.03 | 24.824 | 52.894 | 92.1
0.04 | 28.775 | 59.95 | 101.41
0.05 | 33.021 | 67.65 | 111.04
0.06 | 37.504 | 75.78 | 120.96
0.07 | 42.361 | 84.3 | 131.48
0.08 | 47.302 | 93.12 | 142.06
0.09 | 52.39 | 102.14 | 152.89
0.1 | 57.44 | 111.68 | 164.02
0.11 | 62.67 | 121.4 | 175.13
0.12 | 67.99 | 131.48 | 186.81
0.13 | 73.13 | 141.76 | 198.47
0.14 | 78.13 | 152.2 | 210.21
0.15 | 83.11 | 162.85 | 222.22
0.16 | 88.02 | 173.78 | 234.16
0.17 | 92.84 | 184.71 | 246.32
0.18 | 97.45 | 195.69 | 258.46
0.19 | 101.78 | 207.01 | 270.72
0.2 | 105.8 | 218.37 | 282.81
0.21 | 109.79 | 229.85 | 295.25
0.22 | 113.61 | 241.44 | 307.6
0.23 | 117.46 | 252.75 | 319.9
0.24 | 120.83 | 264.34 | 332.22
0.25 | 124.06 | 275.95 | 344.39
0.26 | 126.88 | 287.49 | 356.67
0.27 | 129.66 | 298.98 | 368.88
0.28 | 132.68 | 310.42 | 380.94
0.29 | 135.2 | 321.89 | 393
0.3 | 137.63 | 333.41 | 404.99
0.31 | 139.67 | 344.74 | 416.86
0.32 | 141.7 | 355.79 | 428.65
0.33 | 143.8 | 366.96 | 440.33
0.34 | 145.85 | 378.02 | 451.7
0.35 | 147.49 | 388.87 | 463.11
0.36 | 148.93 | 399.69 | 474.29
0.37 | 150.69 | 410.04 | 485.49
0.38 | 152.13 | 420.43 | 496.43
0.39 | 153.66 | 430.7 | 506.89
0.4 | 154.76 | 440.66 | 517.52
0.41 | 155.65 | 450.37 | 527.93
0.42 | 157.15 | 459.96 | 538.2
0.43 | 158.34 | 469.32 | 548.2
0.44 | 159.37 | 478.44 | 557.81
0.45 | 160.06 | 487.29 | 567.42
0.46 | 160.84 | 495.84 | 576.6
0.47 | 161.92 | 504.08 | 585.5
0.48 | 162.91 | 512.05 | 594.3
0.49 | 163.67 | 519.84 | 603
0.5 | 164.07 | 527.27 | 611.4

## Tranconductance (mS-mm)
VGS (V) | VDS = 0.100 V | VDS = 0.500 V | VDS = 0.900 V
-0.75 | -0.00254 | -0.00813 | -0.0236
-0.74 | -0.002405 | -0.008745 | -0.0223
-0.73 | -0.002375 | -0.008515 | -0.01965
-0.72 | -0.002345 | -0.00691 | -0.0234
-0.71 | -0.00223 | -0.00706 | -0.02325
-0.7 | -0.0021125 | -0.00699 | -0.01805
-0.69 | -0.0019235 | -0.00683 | -0.01835
-0.68 | -0.001898 | -0.00697 | -0.0188
-0.67 | -0.0019645 | -0.00645 | -0.0195
-0.66 | -0.001677 | -0.0066 | -0.01915
-0.65 | -0.0015805 | -0.00669 | -0.01955
-0.64 | -0.0016905 | -0.005885 | -0.0185
-0.63 | -0.0016245 | -0.00518 | -0.0162
-0.62 | -0.001579 | -0.005445 | -0.01575
-0.61 | -0.0014495 | -0.0055 | -0.01605
-0.6 | -0.001387 | -0.005 | -0.017825
-0.59 | -0.0013285 | -0.00473 | -0.01371
-0.58 | -0.0011825 | -0.00536 | -0.01201
-0.57 | -0.0011265 | -0.005035 | -0.01619
-0.56 | -0.001307 | -0.0046 | -0.014145
-0.55 | -0.0012485 | -0.00429 | -0.01438
-0.54 | -0.000953 | -0.003865 | -0.0139
-0.53 | -0.000855 | -0.003935 | -0.009565
-0.52 | -0.0008645 | -0.00434 | -0.010125
-0.51 | -0.0008265 | -0.003775 | -0.011385
-0.5 | -0.000818 | -0.002685 | -0.011235
-0.49 | -0.000663 | -0.002575 | -0.00969
-0.48 | -0.000497 | -0.00262 | -0.005385
-0.47 | -0.000289 | -0.00219 | -0.00344
-0.46 | -0.000196 | -0.00106 | -0.0049
-0.45 | 2e-06 | 0.00016 | -0.00288
-0.44 | 0.000515 | 0.001265 | 0.004335
-0.43 | 0.000905 | 0.00261 | 0.0101
-0.42 | 0.001503 | 0.00479 | 0.01569
-0.41 | 0.002321 | 0.007755 | 0.02668
-0.4 | 0.0035075 | 0.012095 | 0.042005
-0.39 | 0.005061 | 0.017395 | 0.063015
-0.38 | 0.007146 | 0.02476 | 0.093995
-0.37 | 0.010151 | 0.035345 | 0.133495
-0.36 | 0.0162555 | 0.05012 | 0.18675
-0.35 | 0.0223945 | 0.06963 | 0.26525
-0.34 | 0.028575 | 0.09688 | 0.3714
-0.33 | 0.039385 | 0.14242 | 0.5172
-0.32 | 0.05446 | 0.19251 | 0.7161
-0.31 | 0.074755 | 0.25825 | 1.00945
-0.3 | 0.10309 | 0.35925 | 1.4074
-0.29 | 0.152775 | 0.4894 | 1.9181
-0.28 | 0.207705 | 0.6744 | 2.6225
-0.27 | 0.27025 | 0.9364 | 3.5975
-0.26 | 0.36905 | 1.274 | 4.949
-0.25 | 0.50175 | 1.76985 | 6.5895
-0.24 | 0.6874 | 2.3749 | 8.9795
-0.23 | 0.9326 | 3.1795 | 12.098
-0.22 | 1.2584 | 4.2915 | 16.266
-0.21 | 1.798 | 5.747 | 21.7015
-0.2 | 2.3914 | 7.8 | 28.865
-0.19 | 3.1535 | 10.367 | 37.875
-0.18 | 4.262 | 13.845 | 49.635
-0.17 | 5.6275 | 18.4035 | 64.595
-0.16 | 7.567 | 23.99 | 82.465
-0.15 | 10.043 | 31.585 | 104.915
-0.14 | 13.429 | 41.41 | 131.86
-0.13 | 17.6325 | 52.77 | 162.715
-0.12 | 23.15 | 67.855 | 197.45
-0.11 | 30.36 | 86.695 | 237.75
-0.1 | 39.16 | 109.615 | 281.3
-0.09 | 50.49 | 136.58 | 328.75
-0.08 | 63.835 | 164.735 | 377.3
-0.07 | 80.255 | 201.55 | 425.2
-0.06 | 100.405 | 244.65 | 478.3
-0.05 | 120.97 | 287.4 | 532.2
-0.04 | 146.105 | 335.4 | 588.45
-0.03 | 178.3 | 382.7 | 640.1
-0.02 | 209.9 | 434.95 | 692.55
-0.01 | 242.8 | 494.1 | 742.8
0 | 279.3 | 549.4 | 787
0.01 | 312.3 | 593.75 | 828
0.02 | 348.95 | 641.65 | 874
0.03 | 383 | 688.9 | 917.5
0.04 | 409.85 | 737.8 | 947
0.05 | 436.45 | 791.5 | 977.5
0.06 | 467 | 832.5 | 1022
0.07 | 489.9 | 867 | 1055
0.08 | 501.45 | 892 | 1070.5
0.09 | 506.9 | 928 | 1098
0.1 | 514 | 963 | 1112
0.11 | 527.5 | 990 | 1139.5
0.12 | 523 | 1018 | 1167
0.13 | 507 | 1036 | 1170
0.14 | 499 | 1054.5 | 1187.5
0.15 | 494.5 | 1079 | 1197.5
0.16 | 486.5 | 1093 | 1205
0.17 | 471.5 | 1095.5 | 1215
0.18 | 447 | 1115 | 1220
0.19 | 417.5 | 1134 | 1217.5
0.2 | 400.5 | 1142 | 1226.5
0.21 | 390.5 | 1153.5 | 1239.5
0.22 | 383.5 | 1145 | 1232.5
0.23 | 361 | 1145 | 1231
0.24 | 330 | 1160 | 1224.5
0.25 | 302.5 | 1157.5 | 1222.5
0.26 | 280 | 1151.5 | 1224.5
0.27 | 290 | 1146.5 | 1213.5
0.28 | 277 | 1145.5 | 1206
0.29 | 247.5 | 1149.5 | 1202.5
0.3 | 223.5 | 1142.5 | 1193
0.31 | 203.5 | 1119 | 1183
0.32 | 206.5 | 1111 | 1173.5
0.33 | 207.5 | 1111.5 | 1152.5
0.34 | 184.5 | 1095.5 | 1139
0.35 | 154 | 1083.5 | 1129.5
0.36 | 160 | 1058.5 | 1119
0.37 | 160 | 1037 | 1107
0.38 | 148.5 | 1033 | 1070
0.39 | 131.5 | 1011.5 | 1054.5
0.4 | 99.5 | 983.5 | 1052
0.41 | 119.5 | 965 | 1034
0.42 | 134.5 | 947.5 | 1013.5
0.43 | 111 | 924 | 980.5
0.44 | 86 | 898.5 | 961
0.45 | 73.5 | 870 | 939.5
0.46 | 93 | 839.5 | 904
0.47 | 103.5 | 810.5 | 885
0.48 | 87.5 | 788 | 875
0.49 | 58 | 761 | 855
0.5 | 40 | 743 | 840