## IDS-VDS Characteristic (mA-mm)
VGS (V) | VDS = 0.100 V | VDS = 0.500 V | VDS = 0.900 V
-0.75 | 0.0005325 | 0.0021101 | 0.00688
-0.74 | 0.0005119 | 0.0020417 | 0.006655
-0.73 | 0.00048176 | 0.0019817 | 0.006468
-0.72 | 0.00046348 | 0.0019221 | 0.0063
-0.71 | 0.00044165 | 0.0018544 | 0.00608
-0.7 | 0.00041994 | 0.0017898 | 0.00591
-0.69 | 0.00040273 | 0.0017234 | 0.005757
-0.68 | 0.00038609 | 0.001666 | 0.005578
-0.67 | 0.00036799 | 0.0016077 | 0.005451
-0.66 | 0.0003493 | 0.0015467 | 0.005267
-0.65 | 0.00033737 | 0.0014926 | 0.005137
-0.64 | 0.00032103 | 0.0014488 | 0.004965
-0.63 | 0.00030652 | 0.0013913 | 0.0048226
-0.62 | 0.00029338 | 0.0013497 | 0.004679
-0.61 | 0.00027842 | 0.0013003 | 0.0045382
-0.6 | 0.00026668 | 0.0012466 | 0.0043969
-0.59 | 0.00025522 | 0.0012087 | 0.0042552
-0.58 | 0.00024205 | 0.0011632 | 0.0041098
-0.57 | 0.00023129 | 0.0011269 | 0.0040111
-0.56 | 0.00022086 | 0.0010827 | 0.0039027
-0.55 | 0.00021109 | 0.0010493 | 0.0037634
-0.54 | 0.0002026 | 0.0010127 | 0.0036621
-0.53 | 0.00019275 | 0.0009807 | 0.0035445
-0.52 | 0.00018429 | 0.0009484 | 0.0034516
-0.51 | 0.00017727 | 0.0009121 | 0.0033586
-0.5 | 0.00016955 | 0.0008848 | 0.0032575
-0.49 | 0.00016299 | 0.0008603 | 0.0032012
-0.48 | 0.00015749 | 0.0008332 | 0.0031312
-0.47 | 0.00015444 | 0.0008233 | 0.0030832
-0.46 | 0.00015429 | 0.0008179 | 0.0030666
-0.45 | 0.0001554 | 0.0008184 | 0.003074
-0.44 | 0.00015826 | 0.000829 | 0.0031252
-0.43 | 0.00016677 | 0.0008549 | 0.0032092
-0.42 | 0.00018104 | 0.0009043 | 0.0033823
-0.41 | 0.00020286 | 0.0009803 | 0.0036572
-0.4 | 0.00023517 | 0.0010913 | 0.0040801
-0.39 | 0.00028337 | 0.0012572 | 0.0047015
-0.38 | 0.00035025 | 0.0015017 | 0.0055746
-0.37 | 0.00044455 | 0.0018404 | 0.006888
-0.36 | 0.0005883 | 0.0023152 | 0.008656
-0.35 | 0.0007712 | 0.0029698 | 0.011183
-0.34 | 0.0010303 | 0.0039126 | 0.014691
-0.33 | 0.001386 | 0.0051746 | 0.019665
-0.32 | 0.0018777 | 0.0071 | 0.026463
-0.31 | 0.0025471 | 0.009512 | 0.035947
-0.3 | 0.003465 | 0.012962 | 0.049076
-0.29 | 0.0047562 | 0.017623 | 0.06726
-0.28 | 0.006841 | 0.023981 | 0.09207
-0.27 | 0.009322 | 0.032726 | 0.12674
-0.26 | 0.01263 | 0.044591 | 0.17198
-0.25 | 0.017275 | 0.06185 | 0.2324
-0.24 | 0.023478 | 0.083 | 0.31727
-0.23 | 0.032049 | 0.11297 | 0.43022
-0.22 | 0.04341 | 0.15366 | 0.5844
-0.21 | 0.06017 | 0.20742 | 0.7874
-0.2 | 0.0813 | 0.27982 | 1.0561
-0.19 | 0.10993 | 0.37497 | 1.409
-0.18 | 0.14826 | 0.50676 | 1.8753
-0.17 | 0.19991 | 0.6754 | 2.4776
-0.16 | 0.26781 | 0.9006 | 3.2565
-0.15 | 0.35873 | 1.1916 | 4.2402
-0.14 | 0.47849 | 1.5796 | 5.4682
-0.13 | 0.6429 | 2.0772 | 7.031
-0.12 | 0.8521 | 2.7009 | 8.907
-0.11 | 1.1272 | 3.5233 | 11.18
-0.1 | 1.4829 | 4.5477 | 13.833
-0.09 | 1.9439 | 5.808 | 17.019
-0.08 | 2.5281 | 7.355 | 20.606
-0.07 | 3.2546 | 9.305 | 24.786
-0.06 | 4.1824 | 11.609 | 29.461
-0.05 | 5.3285 | 14.336 | 34.548
-0.04 | 6.655 | 17.53 | 40.323
-0.03 | 8.318 | 21.142 | 46.529
-0.02 | 10.29 | 25.389 | 53.306
-0.01 | 12.586 | 30.18 | 60.63
0 | 15.238 | 35.479 | 68.48
0.01 | 18.241 | 41.226 | 76.46
0.02 | 21.528 | 47.472 | 85.06
0.03 | 25.286 | 54.295 | 94.13
0.04 | 29.272 | 61.43 | 103.4
0.05 | 33.538 | 69.2 | 113.24
0.06 | 38.135 | 77.28 | 123.2
0.07 | 42.914 | 85.93 | 133.66
0.08 | 47.879 | 94.6 | 144.23
0.09 | 52.95 | 103.86 | 155.08
0.1 | 57.96 | 113.37 | 166.06
0.11 | 63.16 | 123.16 | 177.48
0.12 | 68.34 | 133.17 | 189.02
0.13 | 73.58 | 143.5 | 200.62
0.14 | 78.69 | 153.93 | 212.46
0.15 | 83.74 | 164.61 | 224.12
0.16 | 88.64 | 175.51 | 236.27
0.17 | 93.33 | 186.29 | 248.36
0.18 | 97.79 | 197.51 | 260.49
0.19 | 102.12 | 208.7 | 272.77
0.2 | 106.29 | 220.01 | 284.77
0.21 | 110.38 | 231.61 | 297.17
0.22 | 114.16 | 242.88 | 309.44
0.23 | 117.91 | 254.44 | 321.71
0.24 | 121.07 | 265.82 | 333.88
0.25 | 124.27 | 277.36 | 346.15
0.26 | 127.31 | 288.9 | 358.32
0.27 | 130.18 | 300.36 | 370.43
0.28 | 133.04 | 311.78 | 382.52
0.29 | 135.49 | 323.11 | 394.17
0.3 | 137.75 | 334.53 | 406.33
0.31 | 139.91 | 345.68 | 418.16
0.32 | 142.16 | 356.85 | 429.75
0.33 | 144.14 | 367.89 | 441.36
0.34 | 146.04 | 378.81 | 452.62
0.35 | 147.61 | 389.72 | 464.02
0.36 | 149.09 | 400.02 | 475.08
0.37 | 150.92 | 410.69 | 486.21
0.38 | 152.32 | 421.01 | 496.93
0.39 | 153.66 | 431.07 | 507.5
0.4 | 154.76 | 441.01 | 517.95
0.41 | 155.89 | 450.58 | 528.2
0.42 | 157.23 | 460.17 | 538.34
0.43 | 158.29 | 469.38 | 548.11
0.44 | 159.11 | 478.45 | 557.76
0.45 | 160 | 487.02 | 567.23
0.46 | 161.1 | 495.61 | 575.9
0.47 | 162 | 503.75 | 585.2
0.48 | 162.86 | 511.65 | 593.8
0.49 | 163.45 | 519.31 | 602.5
0.5 | 164.07 | 526.5 | 610.6

## Tranconductance (mS-mm)
VGS (V) | VDS = 0.100 V | VDS = 0.500 V | VDS = 0.900 V
-0.75 | -0.00206 | -0.00684 | -0.0225
-0.74 | -0.002537 | -0.00642 | -0.0206
-0.73 | -0.002421 | -0.00598 | -0.01775
-0.72 | -0.0020055 | -0.006365 | -0.0194
-0.71 | -0.002177 | -0.006615 | -0.0195
-0.7 | -0.001946 | -0.00655 | -0.01615
-0.69 | -0.0016925 | -0.00619 | -0.0166
-0.68 | -0.001737 | -0.005785 | -0.0153
-0.67 | -0.0018395 | -0.005965 | -0.01555
-0.66 | -0.001531 | -0.005755 | -0.0157
-0.65 | -0.0014135 | -0.004895 | -0.0151
-0.64 | -0.0015425 | -0.005065 | -0.01572
-0.63 | -0.0013825 | -0.004955 | -0.0143
-0.62 | -0.001405 | -0.00455 | -0.01422
-0.61 | -0.001335 | -0.005155 | -0.014105
-0.6 | -0.00116 | -0.00458 | -0.01415
-0.59 | -0.0012315 | -0.00417 | -0.014355
-0.58 | -0.0011965 | -0.00409 | -0.012205
-0.57 | -0.0010595 | -0.004025 | -0.010355
-0.56 | -0.00101 | -0.00388 | -0.012385
-0.55 | -0.000913 | -0.0035 | -0.01203
-0.54 | -0.000917 | -0.00343 | -0.010945
-0.53 | -0.0009155 | -0.003215 | -0.010525
-0.52 | -0.000774 | -0.00343 | -0.009295
-0.51 | -0.000737 | -0.00318 | -0.009705
-0.5 | -0.000714 | -0.00259 | -0.00787
-0.49 | -0.000603 | -0.00258 | -0.006315
-0.48 | -0.0004275 | -0.00185 | -0.0059
-0.47 | -0.00016 | -0.000765 | -0.00323
-0.46 | 4.8e-05 | -0.000245 | -0.00046
-0.45 | 0.0001985 | 0.000555 | 0.00293
-0.44 | 0.0005685 | 0.001825 | 0.00676
-0.43 | 0.001139 | 0.003765 | 0.012855
-0.42 | 0.0018045 | 0.00627 | 0.0224
-0.41 | 0.0027065 | 0.00935 | 0.03489
-0.4 | 0.0040255 | 0.013845 | 0.052215
-0.39 | 0.005754 | 0.02052 | 0.074725
-0.38 | 0.008059 | 0.02916 | 0.109325
-0.37 | 0.0119025 | 0.040675 | 0.15407
-0.36 | 0.0163325 | 0.05647 | 0.21475
-0.35 | 0.0221 | 0.07987 | 0.30175
-0.34 | 0.03074 | 0.11024 | 0.4241
-0.33 | 0.04237 | 0.15937 | 0.5886
-0.32 | 0.058055 | 0.21687 | 0.8141
-0.31 | 0.079365 | 0.2931 | 1.13065
-0.3 | 0.110455 | 0.40555 | 1.56565
-0.29 | 0.1688 | 0.55095 | 2.1497
-0.28 | 0.22829 | 0.75515 | 2.974
-0.27 | 0.28945 | 1.0305 | 3.9955
-0.26 | 0.39765 | 1.4562 | 5.283
-0.25 | 0.5424 | 1.92045 | 7.2645
-0.24 | 0.7387 | 2.556 | 9.891
-0.23 | 0.9966 | 3.533 | 13.3565
-0.22 | 1.40605 | 4.7225 | 17.859
-0.21 | 1.8945 | 6.308 | 23.585
-0.2 | 2.488 | 8.3775 | 31.08
-0.19 | 3.348 | 11.347 | 40.96
-0.18 | 4.499 | 15.0215 | 53.43
-0.17 | 5.9775 | 19.692 | 69.06
-0.16 | 7.941 | 25.81 | 88.13
-0.15 | 10.534 | 33.95 | 110.585
-0.14 | 14.2085 | 44.28 | 139.54
-0.13 | 18.6805 | 56.065 | 171.94
-0.12 | 24.215 | 72.305 | 207.45
-0.11 | 31.54 | 92.34 | 246.3
-0.1 | 40.835 | 114.235 | 291.95
-0.09 | 52.26 | 140.365 | 338.65
-0.08 | 65.535 | 174.85 | 388.35
-0.07 | 82.715 | 212.7 | 442.75
-0.06 | 103.695 | 251.55 | 488.1
-0.05 | 123.63 | 296.05 | 543.1
-0.04 | 149.475 | 340.3 | 599.05
-0.03 | 181.75 | 392.95 | 649.15
-0.02 | 213.4 | 451.9 | 705.05
-0.01 | 247.4 | 504.5 | 758.7
0 | 282.75 | 552.3 | 791.5
0.01 | 314.5 | 599.65 | 829
0.02 | 352.25 | 653.45 | 883.5
0.03 | 387.2 | 697.9 | 917
0.04 | 412.6 | 745.25 | 955.5
0.05 | 443.15 | 792.5 | 990
0.06 | 468.8 | 836.5 | 1021
0.07 | 487.2 | 866 | 1051.5
0.08 | 501.8 | 896.5 | 1071
0.09 | 504.05 | 938.5 | 1091.5
0.1 | 510.5 | 965 | 1120
0.11 | 519 | 990 | 1148
0.12 | 521 | 1017 | 1157
0.13 | 517.5 | 1038 | 1172
0.14 | 508 | 1055.5 | 1175
0.15 | 497.5 | 1079 | 1190.5
0.16 | 479.5 | 1084 | 1212
0.17 | 457.5 | 1100 | 1211
0.18 | 439.5 | 1120.5 | 1220.5
0.19 | 425 | 1125 | 1214
0.2 | 413 | 1145.5 | 1220
0.21 | 393.5 | 1143.5 | 1233.5
0.22 | 376.5 | 1141.5 | 1227
0.23 | 345.5 | 1147 | 1222
0.24 | 318 | 1146 | 1222
0.25 | 312 | 1154 | 1222
0.26 | 295.5 | 1150 | 1214
0.27 | 286.5 | 1144 | 1210
0.28 | 265.5 | 1137.5 | 1187
0.29 | 235.5 | 1137.5 | 1190.5
0.3 | 221 | 1128.5 | 1199.5
0.31 | 220.5 | 1116 | 1171
0.32 | 211.5 | 1110.5 | 1160
0.33 | 194 | 1098 | 1143.5
0.34 | 173.5 | 1091.5 | 1133
0.35 | 152.5 | 1060.5 | 1123
0.36 | 165.5 | 1048.5 | 1109.5
0.37 | 161.5 | 1049.5 | 1092.5
0.38 | 137 | 1019 | 1064.5
0.39 | 122 | 1000 | 1051
0.4 | 111.5 | 975.5 | 1035
0.41 | 123.5 | 958 | 1019.5
0.42 | 120 | 940 | 995.5
0.43 | 94 | 914 | 971
0.44 | 85.5 | 882 | 956
0.45 | 99.5 | 858 | 907
0.46 | 100 | 836.5 | 898.5
0.47 | 88 | 802 | 895
0.48 | 72.5 | 778 | 865
0.49 | 60.5 | 742.5 | 840
0.5 | 62 | 719 | 810