## IDS-VDS Characteristic (mA-mm)
VGS (V) | VDS = 0.100 V | VDS = 0.500 V | VDS = 0.900 V
-0.75 | 0.0006332 | 0.002772 | 0.009327
-0.74 | 0.0006113 | 0.0026647 | 0.009075
-0.73 | 0.0005798 | 0.0025794 | 0.008828
-0.72 | 0.0005556 | 0.002499 | 0.008503
-0.71 | 0.0005299 | 0.0024097 | 0.008283
-0.7 | 0.0005056 | 0.0022895 | 0.008044
-0.69 | 0.00048562 | 0.0022207 | 0.007788
-0.68 | 0.00046202 | 0.0021487 | 0.007578
-0.67 | 0.00043979 | 0.0020656 | 0.007289
-0.66 | 0.00041891 | 0.0019758 | 0.007108
-0.65 | 0.0004016 | 0.0018977 | 0.006909
-0.64 | 0.00038227 | 0.0018483 | 0.006673
-0.63 | 0.00036278 | 0.0017677 | 0.006463
-0.62 | 0.00034418 | 0.0016914 | 0.006248
-0.61 | 0.00032925 | 0.0016281 | 0.006053
-0.6 | 0.00031492 | 0.0015654 | 0.005887
-0.59 | 0.0002995 | 0.0015163 | 0.005647
-0.58 | 0.00028683 | 0.0014537 | 0.005506
-0.57 | 0.00027217 | 0.0013986 | 0.005337
-0.56 | 0.00025992 | 0.0013438 | 0.005167
-0.55 | 0.00024581 | 0.0012896 | 0.0049478
-0.54 | 0.00023233 | 0.0012466 | 0.0048255
-0.53 | 0.00022221 | 0.0012048 | 0.0046748
-0.52 | 0.0002116 | 0.0011538 | 0.0045299
-0.51 | 0.00020259 | 0.001112 | 0.0043938
-0.5 | 0.00019299 | 0.0010745 | 0.0042534
-0.49 | 0.00018535 | 0.0010423 | 0.0041244
-0.48 | 0.00017752 | 0.001015 | 0.0040231
-0.47 | 0.00017098 | 0.000993 | 0.0039586
-0.46 | 0.00016829 | 0.0009637 | 0.0038449
-0.45 | 0.00016552 | 0.0009533 | 0.0037895
-0.44 | 0.00016707 | 0.0009394 | 0.0037812
-0.43 | 0.0001703 | 0.0009477 | 0.0038189
-0.42 | 0.00018043 | 0.0009712 | 0.0039047
-0.41 | 0.00019546 | 0.0010153 | 0.0040525
-0.4 | 0.00021918 | 0.0010945 | 0.0042879
-0.39 | 0.00025447 | 0.0012175 | 0.0047326
-0.38 | 0.00030732 | 0.0013953 | 0.0053849
-0.37 | 0.00038136 | 0.0016433 | 0.006352
-0.36 | 0.00048653 | 0.0020054 | 0.007625
-0.35 | 0.0006712 | 0.0025036 | 0.009519
-0.34 | 0.000889 | 0.0032219 | 0.012184
-0.33 | 0.0011818 | 0.00421 | 0.015887
-0.32 | 0.0015984 | 0.005604 | 0.021215
-0.31 | 0.0021636 | 0.007698 | 0.028547
-0.3 | 0.002956 | 0.010375 | 0.038808
-0.29 | 0.0040288 | 0.014065 | 0.052906
-0.28 | 0.0055104 | 0.01915 | 0.07277
-0.27 | 0.007884 | 0.026268 | 0.10015
-0.26 | 0.010758 | 0.035897 | 0.13669
-0.25 | 0.014625 | 0.049093 | 0.18684
-0.24 | 0.019965 | 0.06766 | 0.25551
-0.23 | 0.027289 | 0.09264 | 0.34833
-0.22 | 0.03713 | 0.12566 | 0.47338
-0.21 | 0.050625 | 0.16998 | 0.6421
-0.2 | 0.0702 | 0.23017 | 0.8698
-0.19 | 0.09524 | 0.31174 | 1.1657
-0.18 | 0.12872 | 0.42166 | 1.5581
-0.17 | 0.17464 | 0.56682 | 2.0733
-0.16 | 0.23512 | 0.7596 | 2.7519
-0.15 | 0.31555 | 1.014 | 3.6055
-0.14 | 0.42543 | 1.3485 | 4.7106
-0.13 | 0.56558 | 1.7776 | 6.088
-0.12 | 0.7584 | 2.3368 | 7.77
-0.11 | 1.003 | 3.0523 | 9.805
-0.1 | 1.3308 | 3.9658 | 12.297
-0.09 | 1.7539 | 5.1333 | 15.232
-0.08 | 2.2911 | 6.528 | 18.575
-0.07 | 2.9858 | 8.306 | 22.522
-0.06 | 3.8388 | 10.416 | 26.835
-0.05 | 4.9144 | 12.985 | 31.775
-0.04 | 6.176 | 15.959 | 37.295
-0.03 | 7.756 | 19.432 | 43.194
-0.02 | 9.597 | 23.409 | 49.653
-0.01 | 11.815 | 27.976 | 56.649
0 | 14.407 | 33.111 | 64.24
0.01 | 17.298 | 38.579 | 72.26
0.02 | 20.534 | 44.685 | 80.59
0.03 | 24.157 | 51.365 | 89.45
0.04 | 28.088 | 58.44 | 98.68
0.05 | 32.319 | 65.92 | 108.14
0.06 | 36.811 | 73.89 | 118.1
0.07 | 41.543 | 82.3 | 128.31
0.08 | 46.496 | 91.06 | 138.88
0.09 | 51.507 | 100.14 | 149.49
0.1 | 56.603 | 109.5 | 160.44
0.11 | 61.73 | 119.28 | 171.69
0.12 | 66.86 | 129.1 | 183.22
0.13 | 72.12 | 139.45 | 194.93
0.14 | 77.21 | 149.83 | 206.3
0.15 | 82.3 | 160.36 | 218.25
0.16 | 87.17 | 171.4 | 230.26
0.17 | 91.88 | 182.02 | 242.17
0.18 | 96.29 | 193.19 | 254.36
0.19 | 100.72 | 204.36 | 266.39
0.2 | 104.91 | 215.61 | 278.66
0.21 | 109.01 | 227.06 | 291.05
0.22 | 112.84 | 238.44 | 303.35
0.23 | 116.43 | 249.95 | 315.32
0.24 | 119.7 | 261.43 | 327.66
0.25 | 122.92 | 272.99 | 340.01
0.26 | 125.94 | 284.37 | 352.18
0.27 | 128.97 | 295.87 | 364.35
0.28 | 131.86 | 307.39 | 376.14
0.29 | 134.26 | 318.79 | 388.23
0.3 | 136.48 | 330.26 | 400.32
0.31 | 138.75 | 341.27 | 412.09
0.32 | 140.84 | 352.57 | 423.86
0.33 | 143.18 | 363.62 | 435.4
0.34 | 144.9 | 374.65 | 446.94
0.35 | 146.43 | 385.47 | 458.18
0.36 | 148.1 | 396.05 | 469.46
0.37 | 149.77 | 406.73 | 480.57
0.38 | 151.32 | 417.12 | 491.42
0.39 | 152.46 | 427.26 | 502.14
0.4 | 153.69 | 437.08 | 512.62
0.41 | 154.98 | 446.93 | 523
0.42 | 156.51 | 456.55 | 533.17
0.43 | 157.47 | 465.92 | 543.16
0.44 | 158.21 | 475.05 | 552.93
0.45 | 159.16 | 483.63 | 562.45
0.46 | 160.07 | 492.37 | 571.6
0.47 | 161.38 | 500.68 | 580.6
0.48 | 161.98 | 508.73 | 589.4
0.49 | 162.58 | 516.47 | 598.1
0.5 | 163.41 | 523.84 | 606.7

## Tranconductance (mS-mm)
VGS (V) | VDS = 0.100 V | VDS = 0.500 V | VDS = 0.900 V
-0.75 | -0.00219 | -0.01073 | -0.0252
-0.74 | -0.00267 | -0.00963 | -0.02495
-0.73 | -0.002785 | -0.008285 | -0.0286
-0.72 | -0.002495 | -0.008485 | -0.02725
-0.71 | -0.0025 | -0.010475 | -0.02295
-0.7 | -0.002214 | -0.00945 | -0.02475
-0.69 | -0.002179 | -0.00704 | -0.0233
-0.68 | -0.0022915 | -0.007755 | -0.02495
-0.67 | -0.0021555 | -0.008645 | -0.0235
-0.66 | -0.0019095 | -0.008395 | -0.019
-0.65 | -0.001832 | -0.006375 | -0.02175
-0.64 | -0.001941 | -0.0065 | -0.0223
-0.63 | -0.0019045 | -0.007845 | -0.02125
-0.62 | -0.0016765 | -0.00698 | -0.0205
-0.61 | -0.001463 | -0.0063 | -0.01805
-0.6 | -0.0014875 | -0.00559 | -0.0203
-0.59 | -0.0014045 | -0.005585 | -0.01905
-0.58 | -0.0013665 | -0.005885 | -0.0155
-0.57 | -0.0013455 | -0.005495 | -0.01695
-0.56 | -0.001318 | -0.00545 | -0.01946
-0.55 | -0.0013795 | -0.00486 | -0.017075
-0.54 | -0.00118 | -0.00424 | -0.01365
-0.53 | -0.0010365 | -0.00464 | -0.01478
-0.52 | -0.000981 | -0.00464 | -0.01405
-0.51 | -0.0009305 | -0.003965 | -0.013825
-0.5 | -0.000862 | -0.003485 | -0.01347
-0.49 | -0.0007735 | -0.002975 | -0.011515
-0.48 | -0.0007185 | -0.002465 | -0.00829
-0.47 | -0.0004615 | -0.002565 | -0.00891
-0.46 | -0.000273 | -0.001985 | -0.008455
-0.45 | -6.1e-05 | -0.001215 | -0.003185
-0.44 | 0.000239 | -0.00028 | 0.00147
-0.43 | 0.000668 | 0.00159 | 0.006175
-0.42 | 0.001258 | 0.00338 | 0.01168
-0.41 | 0.0019375 | 0.006165 | 0.01916
-0.4 | 0.0029505 | 0.01011 | 0.034005
-0.39 | 0.004407 | 0.01504 | 0.05485
-0.38 | 0.0063445 | 0.02129 | 0.08097
-0.37 | 0.0089605 | 0.030505 | 0.112005
-0.36 | 0.014492 | 0.043015 | 0.15835
-0.35 | 0.0201235 | 0.060825 | 0.22795
-0.34 | 0.02553 | 0.08532 | 0.3184
-0.33 | 0.03547 | 0.119105 | 0.45155
-0.32 | 0.04909 | 0.1744 | 0.633
-0.31 | 0.06788 | 0.23855 | 0.87965
-0.3 | 0.09326 | 0.31835 | 1.21795
-0.29 | 0.12772 | 0.43875 | 1.6981
-0.28 | 0.19276 | 0.61015 | 2.3622
-0.27 | 0.26238 | 0.83735 | 3.196
-0.26 | 0.33705 | 1.14125 | 4.3345
-0.25 | 0.46035 | 1.58815 | 5.941
-0.24 | 0.6332 | 2.17735 | 8.0745
-0.23 | 0.85825 | 2.9 | 10.8935
-0.22 | 1.1668 | 3.867 | 14.6885
-0.21 | 1.6535 | 5.2255 | 19.821
-0.2 | 2.23075 | 7.088 | 26.18
-0.19 | 2.926 | 9.5745 | 34.415
-0.18 | 3.97 | 12.754 | 45.38
-0.17 | 5.32 | 16.897 | 59.69
-0.16 | 7.0455 | 22.359 | 76.61
-0.15 | 9.5155 | 29.445 | 97.935
-0.14 | 12.5015 | 38.18 | 124.125
-0.13 | 16.6485 | 49.415 | 152.97
-0.12 | 21.871 | 63.735 | 185.85
-0.11 | 28.62 | 81.45 | 226.35
-0.1 | 37.545 | 104.05 | 271.35
-0.09 | 48.015 | 128.11 | 313.9
-0.08 | 61.595 | 158.635 | 364.5
-0.07 | 77.385 | 194.4 | 413
-0.06 | 96.43 | 233.95 | 462.65
-0.05 | 116.86 | 277.15 | 523
-0.04 | 142.08 | 322.35 | 570.95
-0.03 | 171.05 | 372.5 | 617.9
-0.02 | 202.95 | 427.2 | 672.75
-0.01 | 240.5 | 485.1 | 729.35
0 | 274.15 | 530.15 | 780.55
0.01 | 306.35 | 578.7 | 817.5
0.02 | 342.95 | 639.3 | 859.5
0.03 | 377.7 | 687.75 | 904.5
0.04 | 408.1 | 727.75 | 934.5
0.05 | 436.15 | 772.5 | 971
0.06 | 461.2 | 819 | 1008.5
0.07 | 484.25 | 858.5 | 1039
0.08 | 498.2 | 892 | 1059
0.09 | 505.35 | 922 | 1078
0.1 | 511.15 | 957 | 1110
0.11 | 512.85 | 980 | 1139
0.12 | 519.5 | 1008.5 | 1162
0.13 | 517.5 | 1036.5 | 1154
0.14 | 509 | 1045.5 | 1166
0.15 | 498 | 1078.5 | 1198
0.16 | 479 | 1083 | 1196
0.17 | 456 | 1089.5 | 1205
0.18 | 442 | 1117 | 1211
0.19 | 431 | 1121 | 1215
0.2 | 414.5 | 1135 | 1233
0.21 | 396.5 | 1141.5 | 1234.5
0.22 | 371 | 1144.5 | 1213.5
0.23 | 343 | 1149.5 | 1215.5
0.24 | 324.5 | 1152 | 1234.5
0.25 | 312 | 1147 | 1226
0.26 | 302.5 | 1144 | 1217
0.27 | 296 | 1151 | 1198
0.28 | 264.5 | 1146 | 1194
0.29 | 231 | 1143.5 | 1209
0.3 | 224.5 | 1124 | 1193
0.31 | 218 | 1115.5 | 1177
0.32 | 221.5 | 1117.5 | 1165.5
0.33 | 203 | 1104 | 1154
0.34 | 162.5 | 1092.5 | 1139
0.35 | 160 | 1070 | 1126
0.36 | 167 | 1063 | 1119.5
0.37 | 161 | 1053.5 | 1098
0.38 | 134.5 | 1026.5 | 1078.5
0.39 | 118.5 | 998 | 1060
0.4 | 126 | 983.5 | 1043
0.41 | 141 | 973.5 | 1027.5
0.42 | 124.5 | 949.5 | 1008
0.43 | 85 | 925 | 988
0.44 | 84.5 | 885.5 | 964.5
0.45 | 93 | 866 | 933.5
0.46 | 111 | 852.5 | 907.5
0.47 | 95.5 | 818 | 890
0.48 | 60 | 789.5 | 875
0.49 | 71.5 | 755.5 | 865
0.5 | 83 | 737 | 860