## IDS-VDS Characteristic (mA-mm)
VGS (V) | VDS = 0.100 V | VDS = 0.500 V | VDS = 0.900 V
-0.75 | 0.0006285 | 0.0026799 | 0.009025
-0.74 | 0.0006012 | 0.0025832 | 0.008772
-0.73 | 0.0005747 | 0.0024963 | 0.008539
-0.72 | 0.0005468 | 0.0024083 | 0.008275
-0.71 | 0.0005244 | 0.0023202 | 0.008031
-0.7 | 0.0005022 | 0.002246 | 0.007775
-0.69 | 0.0004779 | 0.0021629 | 0.007546
-0.68 | 0.00045694 | 0.0020915 | 0.007343
-0.67 | 0.00043648 | 0.0020254 | 0.007096
-0.66 | 0.00041475 | 0.001942 | 0.006854
-0.65 | 0.00039525 | 0.0018825 | 0.006645
-0.64 | 0.0003786 | 0.0018023 | 0.006459
-0.63 | 0.00035968 | 0.0017274 | 0.006278
-0.62 | 0.00034364 | 0.0016565 | 0.006083
-0.61 | 0.00032747 | 0.0015905 | 0.005878
-0.6 | 0.00031112 | 0.0015454 | 0.005692
-0.59 | 0.000297 | 0.0014736 | 0.00548
-0.58 | 0.00028147 | 0.0014153 | 0.005305
-0.57 | 0.00027077 | 0.0013763 | 0.005138
-0.56 | 0.00025591 | 0.0013162 | 0.0050194
-0.55 | 0.00024403 | 0.0012658 | 0.0048395
-0.54 | 0.00023229 | 0.0012226 | 0.004709
-0.53 | 0.00022062 | 0.0011773 | 0.0045587
-0.52 | 0.00021083 | 0.0011336 | 0.0044032
-0.51 | 0.00020148 | 0.0010953 | 0.0042884
-0.5 | 0.00019227 | 0.0010563 | 0.0041802
-0.49 | 0.00018528 | 0.0010252 | 0.0040329
-0.48 | 0.00017748 | 0.0009906 | 0.0039426
-0.47 | 0.00017283 | 0.0009622 | 0.0038455
-0.46 | 0.00016814 | 0.0009466 | 0.0037687
-0.45 | 0.00016645 | 0.0009311 | 0.0037432
-0.44 | 0.00016753 | 0.0009286 | 0.0037342
-0.43 | 0.00017204 | 0.0009414 | 0.0037624
-0.42 | 0.00018255 | 0.0009627 | 0.0038494
-0.41 | 0.00019906 | 0.0010168 | 0.0040164
-0.4 | 0.00022466 | 0.0011 | 0.0043293
-0.39 | 0.00026267 | 0.0012234 | 0.0047642
-0.38 | 0.00031784 | 0.0014085 | 0.0054299
-0.37 | 0.00039662 | 0.0016783 | 0.006453
-0.36 | 0.00050735 | 0.0020561 | 0.007841
-0.35 | 0.0007022 | 0.0025892 | 0.009781
-0.34 | 0.0009287 | 0.0033492 | 0.012648
-0.33 | 0.00124 | 0.0043851 | 0.016626
-0.32 | 0.0016722 | 0.005914 | 0.022184
-0.31 | 0.0022613 | 0.007921 | 0.029832
-0.3 | 0.0030897 | 0.010697 | 0.040832
-0.29 | 0.0042131 | 0.014634 | 0.055679
-0.28 | 0.005859 | 0.019957 | 0.07634
-0.27 | 0.007992 | 0.027415 | 0.1048
-0.26 | 0.010937 | 0.037287 | 0.14311
-0.25 | 0.014924 | 0.051104 | 0.19633
-0.24 | 0.020358 | 0.0709 | 0.26713
-0.23 | 0.027857 | 0.09648 | 0.36613
-0.22 | 0.038003 | 0.13091 | 0.49405
-0.21 | 0.051736 | 0.17749 | 0.6714
-0.2 | 0.07247 | 0.2403 | 0.908
-0.19 | 0.09831 | 0.32448 | 1.2158
-0.18 | 0.13308 | 0.43712 | 1.6301
-0.17 | 0.17936 | 0.5903 | 2.1691
-0.16 | 0.24073 | 0.7837 | 2.8669
-0.15 | 0.3243 | 1.0459 | 3.7427
-0.14 | 0.43508 | 1.3927 | 4.8918
-0.13 | 0.5808 | 1.8336 | 6.291
-0.12 | 0.7738 | 2.4131 | 8.05
-0.11 | 1.025 | 3.1484 | 10.167
-0.1 | 1.3564 | 4.0802 | 12.716
-0.09 | 1.7839 | 5.2672 | 15.637
-0.08 | 2.3368 | 6.727 | 19.106
-0.07 | 3.0258 | 8.492 | 23.071
-0.06 | 3.8924 | 10.67 | 27.507
-0.05 | 4.9757 | 13.274 | 32.571
-0.04 | 6.269 | 16.318 | 38.127
-0.03 | 7.844 | 19.865 | 44.149
-0.02 | 9.736 | 23.812 | 50.728
-0.01 | 11.973 | 28.472 | 57.85
0 | 14.583 | 33.634 | 65.5
0.01 | 17.501 | 39.294 | 73.38
0.02 | 20.715 | 45.419 | 81.86
0.03 | 24.373 | 52.196 | 90.92
0.04 | 28.318 | 59.12 | 100.08
0.05 | 32.61 | 66.84 | 109.86
0.06 | 37.135 | 74.88 | 119.63
0.07 | 41.91 | 83.37 | 130.09
0.08 | 46.841 | 92.18 | 140.59
0.09 | 51.844 | 101.14 | 151.48
0.1 | 56.991 | 110.63 | 162.46
0.11 | 62.09 | 120.39 | 173.65
0.12 | 67.37 | 130.47 | 185.19
0.13 | 72.61 | 140.74 | 196.89
0.14 | 77.72 | 151.1 | 208.63
0.15 | 82.71 | 161.72 | 220.24
0.16 | 87.56 | 172.68 | 232.42
0.17 | 92.24 | 183.63 | 244.5
0.18 | 96.79 | 194.49 | 256.55
0.19 | 101.18 | 205.79 | 268.82
0.2 | 105.49 | 217.13 | 280.89
0.21 | 109.54 | 228.53 | 293.41
0.22 | 113.22 | 239.99 | 305.71
0.23 | 116.67 | 251.35 | 317.91
0.24 | 120.12 | 262.97 | 330.11
0.25 | 123.57 | 274.57 | 342.33
0.26 | 126.65 | 286.07 | 354.63
0.27 | 129.57 | 297.55 | 366.75
0.28 | 131.96 | 308.84 | 378.78
0.29 | 134.44 | 320.42 | 390.67
0.3 | 137.11 | 331.84 | 402.89
0.31 | 139.37 | 343.15 | 414.73
0.32 | 141.55 | 354.25 | 426.4
0.33 | 143.4 | 365.34 | 438.14
0.34 | 145.11 | 376.33 | 449.46
0.35 | 146.97 | 387.18 | 460.88
0.36 | 148.77 | 397.89 | 471.98
0.37 | 150.33 | 408.3 | 483.22
0.38 | 151.55 | 418.75 | 494.1
0.39 | 153.08 | 428.98 | 504.71
0.4 | 154.29 | 438.93 | 515.32
0.41 | 155.72 | 448.77 | 525.62
0.42 | 156.84 | 458.22 | 535.87
0.43 | 157.49 | 467.62 | 545.72
0.44 | 158.83 | 476.77 | 555.53
0.45 | 159.85 | 485.54 | 565.04
0.46 | 160.87 | 494.16 | 574.1
0.47 | 161.53 | 502.4 | 583.4
0.48 | 162.18 | 510.41 | 591.9
0.49 | 163.15 | 518.26 | 600.9
0.5 | 164.12 | 525.66 | 609

## Tranconductance (mS-mm)
VGS (V) | VDS = 0.100 V | VDS = 0.500 V | VDS = 0.900 V
-0.75 | -0.00273 | -0.00967 | -0.0253
-0.74 | -0.00269 | -0.00918 | -0.0243
-0.73 | -0.00272 | -0.008745 | -0.02485
-0.72 | -0.002515 | -0.008805 | -0.0254
-0.71 | -0.00223 | -0.008115 | -0.025
-0.7 | -0.002325 | -0.007865 | -0.02425
-0.69 | -0.002263 | -0.007725 | -0.0216
-0.68 | -0.002071 | -0.006875 | -0.0225
-0.67 | -0.0021095 | -0.007475 | -0.02445
-0.66 | -0.0020615 | -0.007145 | -0.02255
-0.65 | -0.0018075 | -0.006985 | -0.01975
-0.64 | -0.0017785 | -0.007755 | -0.01835
-0.63 | -0.001748 | -0.00729 | -0.0188
-0.62 | -0.0016105 | -0.006845 | -0.02
-0.61 | -0.001626 | -0.005555 | -0.01955
-0.6 | -0.0015235 | -0.005845 | -0.0199
-0.59 | -0.0014825 | -0.006505 | -0.01935
-0.58 | -0.0013115 | -0.004865 | -0.0171
-0.57 | -0.001278 | -0.004955 | -0.01428
-0.56 | -0.001337 | -0.005525 | -0.014925
-0.55 | -0.001181 | -0.00468 | -0.01552
-0.54 | -0.0011705 | -0.004425 | -0.01404
-0.53 | -0.001073 | -0.00445 | -0.01529
-0.52 | -0.000957 | -0.0041 | -0.013515
-0.51 | -0.000928 | -0.003865 | -0.01115
-0.5 | -0.00081 | -0.003505 | -0.012775
-0.49 | -0.0007395 | -0.003285 | -0.01188
-0.48 | -0.0006225 | -0.00315 | -0.00937
-0.47 | -0.000467 | -0.0022 | -0.008695
-0.46 | -0.000319 | -0.001555 | -0.005115
-0.45 | -3.05e-05 | -0.0009 | -0.001725
-0.44 | 0.0002795 | 0.000515 | 0.00096
-0.43 | 0.000751 | 0.001705 | 0.00576
-0.42 | 0.001351 | 0.00377 | 0.0127
-0.41 | 0.0021055 | 0.006865 | 0.023995
-0.4 | 0.0031805 | 0.01033 | 0.03739
-0.39 | 0.004659 | 0.015425 | 0.05503
-0.38 | 0.0066975 | 0.022745 | 0.08444
-0.37 | 0.0094755 | 0.03238 | 0.120555
-0.36 | 0.015279 | 0.045545 | 0.1664
-0.35 | 0.0210675 | 0.064655 | 0.24035
-0.34 | 0.02689 | 0.089795 | 0.34225
-0.33 | 0.037175 | 0.12824 | 0.4768
-0.32 | 0.051065 | 0.176795 | 0.6603
-0.31 | 0.070875 | 0.23915 | 0.9324
-0.3 | 0.09759 | 0.33565 | 1.29235
-0.29 | 0.138465 | 0.463 | 1.7754
-0.28 | 0.188945 | 0.63905 | 2.45605
-0.27 | 0.2539 | 0.8665 | 3.3385
-0.26 | 0.3466 | 1.18445 | 4.5765
-0.25 | 0.47105 | 1.68065 | 6.201
-0.24 | 0.64665 | 2.2688 | 8.49
-0.23 | 0.88225 | 3.0005 | 11.346
-0.22 | 1.19395 | 4.0505 | 15.2635
-0.21 | 1.72335 | 5.4695 | 20.6975
-0.2 | 2.3287 | 7.3495 | 27.22
-0.19 | 3.0305 | 9.841 | 36.105
-0.18 | 4.0525 | 13.291 | 47.665
-0.17 | 5.3825 | 17.329 | 61.84
-0.16 | 7.247 | 22.78 | 78.68
-0.15 | 9.7175 | 30.45 | 101.245
-0.14 | 12.825 | 39.385 | 127.415
-0.13 | 16.936 | 51.02 | 157.91
-0.12 | 22.21 | 65.74 | 193.8
-0.11 | 29.13 | 83.355 | 233.3
-0.1 | 37.945 | 105.94 | 273.5
-0.09 | 49.02 | 132.34 | 319.5
-0.08 | 62.095 | 161.24 | 371.7
-0.07 | 77.78 | 197.15 | 420.05
-0.06 | 97.495 | 239.1 | 475
-0.05 | 118.83 | 282.4 | 531
-0.04 | 143.415 | 329.55 | 578.9
-0.03 | 173.35 | 374.7 | 630.05
-0.02 | 206.45 | 430.35 | 685.05
-0.01 | 242.35 | 491.1 | 738.6
0 | 276.4 | 541.1 | 776.5
0.01 | 306.6 | 589.25 | 818
0.02 | 343.6 | 645.1 | 877
0.03 | 380.15 | 685.05 | 911
0.04 | 411.85 | 732.2 | 947
0.05 | 440.85 | 788 | 977.5
0.06 | 465 | 826.5 | 1011.5
0.07 | 485.3 | 865 | 1048
0.08 | 496.7 | 888.5 | 1069.5
0.09 | 507.5 | 922.5 | 1093.5
0.1 | 512.3 | 962.5 | 1108.5
0.11 | 518.95 | 992 | 1136.5
0.12 | 526 | 1017.5 | 1162
0.13 | 517.5 | 1031.5 | 1172
0.14 | 505 | 1049 | 1167.5
0.15 | 492 | 1079 | 1189.5
0.16 | 476.5 | 1095.5 | 1213
0.17 | 461.5 | 1090.5 | 1206.5
0.18 | 447 | 1108 | 1216
0.19 | 435 | 1132 | 1217
0.2 | 418 | 1137 | 1229.5
0.21 | 386.5 | 1143 | 1241
0.22 | 356.5 | 1141 | 1225
0.23 | 345 | 1149 | 1220
0.24 | 345 | 1161 | 1221
0.25 | 326.5 | 1155 | 1226
0.26 | 300 | 1149 | 1221
0.27 | 265.5 | 1138.5 | 1207.5
0.28 | 243.5 | 1143.5 | 1196
0.29 | 257.5 | 1150 | 1205.5
0.3 | 246.5 | 1136.5 | 1203
0.31 | 222 | 1120.5 | 1175.5
0.32 | 201.5 | 1109.5 | 1170.5
0.33 | 178 | 1104 | 1153
0.34 | 178.5 | 1092 | 1137
0.35 | 183 | 1078 | 1126
0.36 | 168 | 1056 | 1117
0.37 | 139 | 1043 | 1106
0.38 | 137.5 | 1034 | 1074.5
0.39 | 137 | 1009 | 1061
0.4 | 132 | 989.5 | 1045.5
0.41 | 127.5 | 964.5 | 1027.5
0.42 | 88.5 | 942.5 | 1005
0.43 | 99.5 | 927.5 | 983
0.44 | 118 | 896 | 966
0.45 | 102 | 869.5 | 928.5
0.46 | 84 | 843 | 918
0.47 | 65.5 | 812.5 | 890
0.48 | 81 | 793 | 875
0.49 | 97 | 762.5 | 855
0.5 | 97 | 740 | 810