## IDS-VDS Characteristic (mA-mm)
VGS (V) | VDS = 0.100 V | VDS = 0.500 V | VDS = 0.900 V
-0.75 | 0.0005753 | 0.0024382 | 0.008241
-0.74 | 0.0005474 | 0.002355 | 0.008044
-0.73 | 0.0005229 | 0.0022614 | 0.007763
-0.72 | 0.00050028 | 0.0021886 | 0.007532
-0.71 | 0.00047538 | 0.002105 | 0.007307
-0.7 | 0.00045497 | 0.0020206 | 0.007089
-0.69 | 0.00043601 | 0.0019602 | 0.00687
-0.68 | 0.00041654 | 0.0018967 | 0.006658
-0.67 | 0.00039928 | 0.0018264 | 0.006472
-0.66 | 0.00037977 | 0.0017682 | 0.006235
-0.65 | 0.00036389 | 0.0016936 | 0.00608
-0.64 | 0.0003488 | 0.0016364 | 0.005917
-0.63 | 0.00033131 | 0.0015744 | 0.005708
-0.62 | 0.00031881 | 0.0015243 | 0.005524
-0.61 | 0.00030226 | 0.0014697 | 0.005338
-0.6 | 0.00028746 | 0.0014127 | 0.005179
-0.59 | 0.00027407 | 0.0013708 | 0.0050608
-0.58 | 0.0002612 | 0.0013084 | 0.0048931
-0.57 | 0.00024635 | 0.0012656 | 0.0047442
-0.56 | 0.00023679 | 0.0012136 | 0.0045751
-0.55 | 0.00022688 | 0.0011725 | 0.004411
-0.54 | 0.00021464 | 0.0011281 | 0.0043133
-0.53 | 0.0002074 | 0.0010824 | 0.0041737
-0.52 | 0.00019882 | 0.0010474 | 0.0040488
-0.51 | 0.00018644 | 0.0010198 | 0.0039272
-0.5 | 0.00017948 | 0.0009805 | 0.0038134
-0.49 | 0.00017153 | 0.0009456 | 0.0037203
-0.48 | 0.00016625 | 0.0009258 | 0.0036224
-0.47 | 0.00016156 | 0.0008934 | 0.0035206
-0.46 | 0.00015887 | 0.0008881 | 0.0034879
-0.45 | 0.00015831 | 0.0008836 | 0.0034573
-0.44 | 0.00016259 | 0.0008794 | 0.0034692
-0.43 | 0.00016848 | 0.0008989 | 0.0035311
-0.42 | 0.0001813 | 0.0009403 | 0.0036572
-0.41 | 0.00019903 | 0.0009898 | 0.0038803
-0.4 | 0.00022807 | 0.0010906 | 0.0042176
-0.39 | 0.00027167 | 0.0012344 | 0.0047376
-0.38 | 0.00033124 | 0.0014484 | 0.0055047
-0.37 | 0.00041948 | 0.0017394 | 0.00667
-0.36 | 0.00053854 | 0.0021618 | 0.00822
-0.35 | 0.0007495 | 0.0027498 | 0.010477
-0.34 | 0.0009941 | 0.0035887 | 0.013596
-0.33 | 0.0013306 | 0.0047318 | 0.018009
-0.32 | 0.0017922 | 0.006443 | 0.02419
-0.31 | 0.0024386 | 0.008649 | 0.032635
-0.3 | 0.0033204 | 0.011702 | 0.044591
-0.29 | 0.0045334 | 0.015925 | 0.0615
-0.28 | 0.006392 | 0.021691 | 0.08356
-0.27 | 0.008742 | 0.029676 | 0.1151
-0.26 | 0.011896 | 0.040547 | 0.15732
-0.25 | 0.016234 | 0.055384 | 0.21358
-0.24 | 0.022046 | 0.07647 | 0.2926
-0.23 | 0.030094 | 0.10398 | 0.39536
-0.22 | 0.040893 | 0.13996 | 0.53787
-0.21 | 0.055481 | 0.1897 | 0.7259
-0.2 | 0.07702 | 0.25724 | 0.9783
-0.19 | 0.10414 | 0.34735 | 1.3148
-0.18 | 0.14055 | 0.46787 | 1.7596
-0.17 | 0.18919 | 0.6271 | 2.3214
-0.16 | 0.254 | 0.8366 | 3.0429
-0.15 | 0.34057 | 1.1079 | 3.994
-0.14 | 0.45687 | 1.4703 | 5.1828
-0.13 | 0.6103 | 1.9413 | 6.643
-0.12 | 0.8093 | 2.547 | 8.462
-0.11 | 1.0719 | 3.3024 | 10.62
-0.1 | 1.415 | 4.2653 | 13.253
-0.09 | 1.8585 | 5.5011 | 16.358
-0.08 | 2.4218 | 7.007 | 19.835
-0.07 | 3.132 | 8.836 | 23.95
-0.06 | 4.0274 | 11.053 | 28.467
-0.05 | 5.129 | 13.689 | 33.586
-0.04 | 6.438 | 16.795 | 39.154
-0.03 | 8.05 | 20.394 | 45.3
-0.02 | 9.971 | 24.557 | 52.005
-0.01 | 12.243 | 29.089 | 59.2
0 | 14.863 | 34.381 | 66.94
0.01 | 17.803 | 40.074 | 75.04
0.02 | 21.059 | 46.28 | 83.51
0.03 | 24.752 | 52.949 | 92.52
0.04 | 28.729 | 60.11 | 101.86
0.05 | 33.027 | 67.65 | 111.52
0.06 | 37.534 | 75.84 | 121.54
0.07 | 42.294 | 84.38 | 131.76
0.08 | 47.218 | 93.16 | 142.46
0.09 | 52.234 | 102.36 | 153.39
0.1 | 57.36 | 111.68 | 164.45
0.11 | 62.54 | 121.54 | 175.79
0.12 | 67.79 | 131.61 | 187.21
0.13 | 73.08 | 141.82 | 198.97
0.14 | 78.17 | 152.18 | 210.65
0.15 | 83.16 | 162.89 | 222.56
0.16 | 88.01 | 173.87 | 234.66
0.17 | 92.65 | 184.8 | 246.72
0.18 | 97.16 | 195.95 | 258.89
0.19 | 101.65 | 207 | 271.04
0.2 | 105.89 | 218.32 | 283.31
0.21 | 110.05 | 229.93 | 295.6
0.22 | 113.68 | 241.4 | 307.99
0.23 | 117.14 | 252.91 | 320.24
0.24 | 120.54 | 264.31 | 332.5
0.25 | 123.89 | 275.95 | 344.89
0.26 | 127.15 | 287.56 | 356.88
0.27 | 130.01 | 299.02 | 369.15
0.28 | 132.56 | 310.42 | 381.24
0.29 | 134.95 | 321.84 | 393.22
0.3 | 137.48 | 333.34 | 405.34
0.31 | 139.88 | 344.63 | 417.05
0.32 | 142.06 | 355.8 | 428.79
0.33 | 144.07 | 366.81 | 440.44
0.34 | 145.59 | 377.96 | 451.98
0.35 | 147.51 | 388.75 | 463.16
0.36 | 149.17 | 399.33 | 474.4
0.37 | 150.88 | 410.1 | 485.5
0.38 | 152.16 | 420.36 | 496.44
0.39 | 153.32 | 430.57 | 507.23
0.4 | 154.84 | 440.48 | 517.57
0.41 | 156.13 | 450.2 | 527.94
0.42 | 157.31 | 459.83 | 538.25
0.43 | 158.11 | 469.22 | 548.17
0.44 | 159.21 | 478.28 | 557.87
0.45 | 160.23 | 487.04 | 567.38
0.46 | 161.38 | 495.65 | 576.6
0.47 | 162.21 | 503.84 | 585.5
0.48 | 162.69 | 511.98 | 594.3
0.49 | 163.67 | 519.72 | 603
0.5 | 164.62 | 527.05 | 611.5

## Tranconductance (mS-mm)
VGS (V) | VDS = 0.100 V | VDS = 0.500 V | VDS = 0.900 V
-0.75 | -0.00279 | -0.00832 | -0.0197
-0.74 | -0.00262 | -0.00884 | -0.0239
-0.73 | -0.002356 | -0.00832 | -0.0256
-0.72 | -0.002376 | -0.00782 | -0.0228
-0.71 | -0.0022655 | -0.0084 | -0.02215
-0.7 | -0.0019685 | -0.00724 | -0.02185
-0.69 | -0.0019215 | -0.006195 | -0.02155
-0.68 | -0.0018365 | -0.00669 | -0.0199
-0.67 | -0.0018385 | -0.006425 | -0.02115
-0.66 | -0.0017695 | -0.00664 | -0.0196
-0.65 | -0.0015485 | -0.00659 | -0.0159
-0.64 | -0.001629 | -0.00596 | -0.0186
-0.63 | -0.0014995 | -0.005605 | -0.01965
-0.62 | -0.0014525 | -0.005235 | -0.0185
-0.61 | -0.0015675 | -0.00558 | -0.01725
-0.6 | -0.0014095 | -0.004945 | -0.01386
-0.59 | -0.001313 | -0.005215 | -0.014295
-0.58 | -0.001386 | -0.00526 | -0.01583
-0.57 | -0.0012205 | -0.00474 | -0.0159
-0.56 | -0.0009735 | -0.004655 | -0.01666
-0.55 | -0.0011075 | -0.004275 | -0.01309
-0.54 | -0.000974 | -0.004505 | -0.011865
-0.53 | -0.000791 | -0.004035 | -0.013225
-0.52 | -0.001048 | -0.00313 | -0.012325
-0.51 | -0.000967 | -0.003345 | -0.01177
-0.5 | -0.0007455 | -0.00371 | -0.010345
-0.49 | -0.0006615 | -0.002735 | -0.00955
-0.48 | -0.0004985 | -0.00261 | -0.009985
-0.47 | -0.000369 | -0.001885 | -0.006725
-0.46 | -0.0001625 | -0.00049 | -0.003165
-0.45 | 0.000186 | -0.000435 | -0.000935
-0.44 | 0.0005085 | 0.000765 | 0.00369
-0.43 | 0.0009355 | 0.003045 | 0.0094
-0.42 | 0.0015275 | 0.004545 | 0.01746
-0.41 | 0.0023385 | 0.007515 | 0.02802
-0.4 | 0.003632 | 0.01223 | 0.042865
-0.39 | 0.0051585 | 0.01789 | 0.064355
-0.38 | 0.0073905 | 0.02525 | 0.09662
-0.37 | 0.010365 | 0.03567 | 0.135765
-0.36 | 0.016501 | 0.05052 | 0.19035
-0.35 | 0.022778 | 0.071345 | 0.2688
-0.34 | 0.029055 | 0.0991 | 0.3766
-0.33 | 0.039905 | 0.142715 | 0.5297
-0.32 | 0.0554 | 0.19586 | 0.7313
-0.31 | 0.07641 | 0.26295 | 1.02005
-0.3 | 0.10474 | 0.3638 | 1.44325
-0.29 | 0.15358 | 0.49945 | 1.94845
-0.28 | 0.21043 | 0.68755 | 2.68
-0.27 | 0.2752 | 0.9428 | 3.688
-0.26 | 0.3746 | 1.2854 | 4.924
-0.25 | 0.5075 | 1.79615 | 6.764
-0.24 | 0.693 | 2.4298 | 9.089
-0.23 | 0.94235 | 3.1745 | 12.2635
-0.22 | 1.26935 | 4.286 | 16.527
-0.21 | 1.80635 | 5.864 | 22.0215
-0.2 | 2.43295 | 7.8825 | 29.445
-0.19 | 3.1765 | 10.5315 | 39.065
-0.18 | 4.2525 | 13.9875 | 50.33
-0.17 | 5.6725 | 18.4365 | 64.165
-0.16 | 7.569 | 24.04 | 83.63
-0.15 | 10.1435 | 31.685 | 106.995
-0.14 | 13.4865 | 41.67 | 132.45
-0.13 | 17.6215 | 53.835 | 163.96
-0.12 | 23.08 | 68.055 | 198.85
-0.11 | 30.285 | 85.915 | 239.55
-0.1 | 39.33 | 109.935 | 286.9
-0.09 | 50.34 | 137.085 | 329.1
-0.08 | 63.675 | 166.745 | 379.6
-0.07 | 80.28 | 202.3 | 431.6
-0.06 | 99.85 | 242.65 | 481.8
-0.05 | 120.53 | 287.1 | 534.35
-0.04 | 146.05 | 335.25 | 585.7
-0.03 | 176.65 | 388.1 | 642.55
-0.02 | 209.65 | 434.75 | 695
-0.01 | 244.6 | 491.2 | 746.75
0 | 278 | 549.25 | 792
0.01 | 309.8 | 594.95 | 828.5
0.02 | 347.45 | 643.75 | 874
0.03 | 383.5 | 691.5 | 917.5
0.04 | 413.75 | 735.05 | 950
0.05 | 440.25 | 786.5 | 984
0.06 | 463.35 | 836.5 | 1012
0.07 | 484.2 | 866 | 1046
0.08 | 497 | 899 | 1081.5
0.09 | 507.1 | 926 | 1099.5
0.1 | 515.3 | 959 | 1120
0.11 | 521.5 | 996.5 | 1138
0.12 | 527 | 1014 | 1159
0.13 | 519 | 1028.5 | 1172
0.14 | 504 | 1053.5 | 1179.5
0.15 | 492 | 1084.5 | 1200.5
0.16 | 474.5 | 1095.5 | 1208
0.17 | 457.5 | 1104 | 1211.5
0.18 | 450 | 1110 | 1216
0.19 | 436.5 | 1118.5 | 1221
0.2 | 420 | 1146.5 | 1228
0.21 | 389.5 | 1154 | 1234
0.22 | 354.5 | 1149 | 1232
0.23 | 343 | 1145.5 | 1225.5
0.24 | 337.5 | 1152 | 1232.5
0.25 | 330.5 | 1162.5 | 1219
0.26 | 306 | 1153.5 | 1213
0.27 | 270.5 | 1143 | 1218
0.28 | 247 | 1141 | 1203.5
0.29 | 246 | 1146 | 1205
0.3 | 246.5 | 1139.5 | 1191.5
0.31 | 229 | 1123 | 1172.5
0.32 | 209.5 | 1109 | 1169.5
0.33 | 176.5 | 1108 | 1159.5
0.34 | 172 | 1097 | 1136
0.35 | 179 | 1068.5 | 1121
0.36 | 168.5 | 1067.5 | 1117
0.37 | 149.5 | 1051.5 | 1102
0.38 | 122 | 1023.5 | 1086.5
0.39 | 134 | 1006 | 1056.5
0.4 | 140.5 | 981.5 | 1035.5
0.41 | 123.5 | 967.5 | 1034
0.42 | 99 | 951 | 1011.5
0.43 | 95 | 922.5 | 981
0.44 | 106 | 891 | 960.5
0.45 | 108.5 | 868.5 | 936.5
0.46 | 99 | 840 | 906
0.47 | 65.5 | 816.5 | 885
0.48 | 73 | 794 | 875
0.49 | 96.5 | 753.5 | 860
0.5 | 95 | 733 | 850