## IDS-VDS Characteristic (mA-mm)
VGS (V) | VDS = 0.100 V | VDS = 0.500 V | VDS = 0.900 V
-0.75 | 0.0006006 | 0.0025492 | 0.008471
-0.74 | 0.0005714 | 0.002474 | 0.008221
-0.73 | 0.0005458 | 0.0023826 | 0.007922
-0.72 | 0.0005226 | 0.002285 | 0.007757
-0.71 | 0.00049348 | 0.0022005 | 0.007476
-0.7 | 0.00047261 | 0.0021241 | 0.007255
-0.69 | 0.00045336 | 0.0020587 | 0.00706
-0.68 | 0.00043276 | 0.0019818 | 0.006861
-0.67 | 0.00041386 | 0.0019018 | 0.006651
-0.66 | 0.00039441 | 0.0018382 | 0.006469
-0.65 | 0.00037446 | 0.0017741 | 0.006261
-0.64 | 0.00035903 | 0.0017107 | 0.006041
-0.63 | 0.00034234 | 0.001651 | 0.005905
-0.62 | 0.00032564 | 0.0015872 | 0.005679
-0.61 | 0.0003103 | 0.0015227 | 0.005518
-0.6 | 0.00029399 | 0.0014651 | 0.005356
-0.59 | 0.0002821 | 0.0014113 | 0.005187
-0.58 | 0.00026814 | 0.0013605 | 0.005015
-0.57 | 0.00025473 | 0.0013067 | 0.0048409
-0.56 | 0.00024424 | 0.0012556 | 0.0047115
-0.55 | 0.00023165 | 0.0012166 | 0.0045381
-0.54 | 0.00022155 | 0.0011804 | 0.0044196
-0.53 | 0.00021006 | 0.0011362 | 0.0042847
-0.52 | 0.00020107 | 0.0011005 | 0.0041135
-0.51 | 0.00019256 | 0.0010497 | 0.0040122
-0.5 | 0.00018411 | 0.0010179 | 0.0039121
-0.49 | 0.00017778 | 0.0009847 | 0.0038116
-0.48 | 0.00017077 | 0.0009537 | 0.0037168
-0.47 | 0.00016636 | 0.0009273 | 0.003665
-0.46 | 0.00016251 | 0.0009202 | 0.0035889
-0.45 | 0.0001622 | 0.0009088 | 0.0035556
-0.44 | 0.00016539 | 0.0009126 | 0.0035527
-0.43 | 0.0001711 | 0.0009273 | 0.0036208
-0.42 | 0.00018313 | 0.0009635 | 0.003745
-0.41 | 0.00020185 | 0.0010267 | 0.0039513
-0.4 | 0.00023135 | 0.0011184 | 0.0042973
-0.39 | 0.00027456 | 0.0012618 | 0.0048163
-0.38 | 0.00033458 | 0.0014699 | 0.0055627
-0.37 | 0.00042264 | 0.0017728 | 0.006731
-0.36 | 0.0005434 | 0.0021771 | 0.008248
-0.35 | 0.0007531 | 0.0027808 | 0.010448
-0.34 | 0.001002 | 0.0036084 | 0.013567
-0.33 | 0.0013373 | 0.0047575 | 0.017876
-0.32 | 0.0018069 | 0.006471 | 0.02401
-0.31 | 0.0024476 | 0.008689 | 0.032506
-0.3 | 0.0033359 | 0.01176 | 0.044385
-0.29 | 0.0045577 | 0.015947 | 0.06084
-0.28 | 0.006473 | 0.021738 | 0.08316
-0.27 | 0.008819 | 0.029809 | 0.1138
-0.26 | 0.011995 | 0.040696 | 0.15586
-0.25 | 0.01637 | 0.055459 | 0.21244
-0.24 | 0.02229 | 0.07687 | 0.29013
-0.23 | 0.030353 | 0.10402 | 0.39518
-0.22 | 0.04122 | 0.14073 | 0.53528
-0.21 | 0.05609 | 0.19133 | 0.7242
-0.2 | 0.0775 | 0.25796 | 0.9765
-0.19 | 0.10486 | 0.34791 | 1.3088
-0.18 | 0.14209 | 0.46996 | 1.7467
-0.17 | 0.19164 | 0.6319 | 2.3113
-0.16 | 0.25722 | 0.8398 | 3.0467
-0.15 | 0.34493 | 1.12 | 3.9725
-0.14 | 0.46111 | 1.4852 | 5.1564
-0.13 | 0.6169 | 1.9571 | 6.661
-0.12 | 0.8194 | 2.5616 | 8.49
-0.11 | 1.0878 | 3.3352 | 10.611
-0.1 | 1.4358 | 4.3185 | 13.239
-0.09 | 1.8841 | 5.5476 | 16.377
-0.08 | 2.463 | 7.071 | 19.895
-0.07 | 3.172 | 8.914 | 23.925
-0.06 | 4.0837 | 11.169 | 28.462
-0.05 | 5.2075 | 13.853 | 33.589
-0.04 | 6.519 | 16.941 | 39.246
-0.03 | 8.153 | 20.627 | 45.392
-0.02 | 10.116 | 24.75 | 51.944
-0.01 | 12.39 | 29.408 | 59.28
0 | 15.018 | 34.59 | 66.94
0.01 | 18.019 | 40.314 | 75.04
0.02 | 21.293 | 46.529 | 83.54
0.03 | 25.022 | 53.352 | 92.61
0.04 | 29.011 | 60.51 | 101.82
0.05 | 33.29 | 68.11 | 111.53
0.06 | 37.785 | 76.16 | 121.54
0.07 | 42.59 | 84.62 | 131.96
0.08 | 47.522 | 93.57 | 142.74
0.09 | 52.612 | 102.63 | 153.4
0.1 | 57.64 | 112.06 | 164.49
0.11 | 62.86 | 121.93 | 175.79
0.12 | 68.15 | 131.92 | 187.34
0.13 | 73.34 | 142.28 | 199
0.14 | 78.49 | 152.72 | 210.63
0.15 | 83.35 | 163.37 | 222.57
0.16 | 88.21 | 174.21 | 234.79
0.17 | 92.96 | 185.19 | 246.74
0.18 | 97.55 | 196.21 | 258.74
0.19 | 101.95 | 207.55 | 271.05
0.2 | 106.19 | 218.89 | 283.35
0.21 | 110.12 | 230.25 | 295.74
0.22 | 113.92 | 241.73 | 308.06
0.23 | 117.49 | 253.26 | 320.16
0.24 | 120.9 | 264.77 | 332.58
0.25 | 124.27 | 276.5 | 344.88
0.26 | 127.21 | 287.84 | 357.04
0.27 | 130.18 | 299.4 | 369.24
0.28 | 132.7 | 310.88 | 381.24
0.29 | 135.22 | 322.36 | 393.25
0.3 | 137.79 | 333.69 | 405.32
0.31 | 140.11 | 345.03 | 417.15
0.32 | 142.2 | 356.23 | 428.85
0.33 | 144 | 367.37 | 440.51
0.34 | 145.85 | 378.25 | 452
0.35 | 147.8 | 389.07 | 463.44
0.36 | 149.59 | 399.82 | 474.61
0.37 | 150.85 | 410.46 | 485.61
0.38 | 152.28 | 420.8 | 496.54
0.39 | 153.72 | 431 | 507.29
0.4 | 155.08 | 440.85 | 517.76
0.41 | 156.37 | 450.72 | 528.18
0.42 | 157.27 | 460.37 | 538.32
0.43 | 158.35 | 469.66 | 548.33
0.44 | 159.59 | 478.67 | 558.06
0.45 | 160.5 | 487.47 | 567.57
0.46 | 161.32 | 496.16 | 576.6
0.47 | 162.14 | 504.44 | 585.6
0.48 | 162.99 | 512.41 | 594.3
0.49 | 163.97 | 520.05 | 603.3
0.5 | 164.73 | 527.57 | 611.7

## Tranconductance (mS-mm)
VGS (V) | VDS = 0.100 V | VDS = 0.500 V | VDS = 0.900 V
-0.75 | -0.00292 | -0.00752 | -0.025
-0.74 | -0.00274 | -0.00833 | -0.02745
-0.73 | -0.00244 | -0.00945 | -0.0232
-0.72 | -0.002616 | -0.009105 | -0.0223
-0.71 | -0.0024995 | -0.008045 | -0.0251
-0.7 | -0.002006 | -0.00709 | -0.0208
-0.69 | -0.0019925 | -0.007115 | -0.0197
-0.68 | -0.001975 | -0.007845 | -0.02045
-0.67 | -0.0019175 | -0.00718 | -0.0196
-0.66 | -0.00197 | -0.006385 | -0.0195
-0.65 | -0.001769 | -0.006375 | -0.0214
-0.64 | -0.001606 | -0.006155 | -0.0178
-0.63 | -0.0016695 | -0.006175 | -0.0181
-0.62 | -0.001602 | -0.006415 | -0.01935
-0.61 | -0.0015825 | -0.006105 | -0.01615
-0.6 | -0.00141 | -0.00557 | -0.01655
-0.59 | -0.0012925 | -0.00523 | -0.01705
-0.58 | -0.0013685 | -0.00523 | -0.017305
-0.57 | -0.001195 | -0.005245 | -0.015175
-0.56 | -0.001154 | -0.004505 | -0.01514
-0.55 | -0.0011345 | -0.00376 | -0.014595
-0.54 | -0.0010795 | -0.00402 | -0.01267
-0.53 | -0.001024 | -0.003995 | -0.015305
-0.52 | -0.000875 | -0.004325 | -0.013625
-0.51 | -0.000848 | -0.00413 | -0.01007
-0.5 | -0.000739 | -0.00325 | -0.01003
-0.49 | -0.000667 | -0.00321 | -0.009765
-0.48 | -0.000571 | -0.00287 | -0.00733
-0.47 | -0.000413 | -0.001675 | -0.006395
-0.46 | -0.000208 | -0.000925 | -0.00547
-0.45 | 0.000144 | -0.00038 | -0.00181
-0.44 | 0.000445 | 0.000925 | 0.00326
-0.43 | 0.000887 | 0.002545 | 0.009615
-0.42 | 0.0015375 | 0.00497 | 0.016525
-0.41 | 0.002411 | 0.007745 | 0.027615
-0.4 | 0.0036355 | 0.011755 | 0.04325
-0.39 | 0.0051615 | 0.017575 | 0.06327
-0.38 | 0.007404 | 0.02555 | 0.095735
-0.37 | 0.010441 | 0.03536 | 0.134265
-0.36 | 0.016523 | 0.0504 | 0.18585
-0.35 | 0.02293 | 0.071565 | 0.26595
-0.34 | 0.02921 | 0.098835 | 0.3714
-0.33 | 0.040245 | 0.14313 | 0.52215
-0.32 | 0.055515 | 0.196575 | 0.7315
-0.31 | 0.07645 | 0.26445 | 1.01875
-0.3 | 0.105505 | 0.3629 | 1.4167
-0.29 | 0.156855 | 0.4989 | 1.93875
-0.28 | 0.213065 | 0.6931 | 2.648
-0.27 | 0.2761 | 0.9479 | 3.635
-0.26 | 0.37755 | 1.2825 | 4.932
-0.25 | 0.51475 | 1.8087 | 6.7135
-0.24 | 0.69915 | 2.42805 | 9.137
-0.23 | 0.9465 | 3.193 | 12.2575
-0.22 | 1.28685 | 4.3655 | 16.451
-0.21 | 1.814 | 5.8615 | 22.061
-0.2 | 2.4385 | 7.829 | 29.23
-0.19 | 3.2295 | 10.6 | 38.51
-0.18 | 4.339 | 14.1995 | 50.125
-0.17 | 5.7565 | 18.492 | 65
-0.16 | 7.6645 | 24.405 | 83.06
-0.15 | 10.1945 | 32.27 | 105.485
-0.14 | 13.5985 | 41.855 | 134.425
-0.13 | 17.9145 | 53.82 | 166.68
-0.12 | 23.545 | 68.905 | 197.5
-0.11 | 30.82 | 87.845 | 237.45
-0.1 | 39.815 | 110.62 | 288.3
-0.09 | 51.36 | 137.625 | 332.8
-0.08 | 64.395 | 168.32 | 377.4
-0.07 | 81.035 | 204.9 | 428.35
-0.06 | 101.775 | 246.95 | 483.2
-0.05 | 121.765 | 288.6 | 539.2
-0.04 | 147.275 | 338.7 | 590.15
-0.03 | 179.85 | 390.45 | 634.9
-0.02 | 211.85 | 439.05 | 694.4
-0.01 | 245.1 | 492 | 749.8
0 | 281.45 | 545.3 | 788
0.01 | 313.75 | 596.95 | 830
0.02 | 350.15 | 651.9 | 878.5
0.03 | 385.9 | 699.05 | 914
0.04 | 413.4 | 737.9 | 946
0.05 | 438.7 | 782.5 | 986
0.06 | 465 | 825.5 | 1021.5
0.07 | 486.85 | 870.5 | 1060
0.08 | 501.1 | 900.5 | 1072
0.09 | 505.9 | 924.5 | 1087.5
0.1 | 512.4 | 965 | 1119.5
0.11 | 525.5 | 993 | 1142.5
0.12 | 524 | 1017.5 | 1160.5
0.13 | 517 | 1040 | 1164.5
0.14 | 500.5 | 1054.5 | 1178.5
0.15 | 486 | 1074.5 | 1208
0.16 | 480.5 | 1091 | 1208.5
0.17 | 467 | 1100 | 1197.5
0.18 | 449.5 | 1118 | 1215.5
0.19 | 432 | 1134 | 1230.5
0.2 | 408.5 | 1135 | 1234.5
0.21 | 386.5 | 1142 | 1235.5
0.22 | 368.5 | 1150.5 | 1221
0.23 | 349 | 1152 | 1226
0.24 | 339 | 1162 | 1236
0.25 | 315.5 | 1153.5 | 1223
0.26 | 295.5 | 1145 | 1218
0.27 | 274.5 | 1152 | 1210
0.28 | 252 | 1148 | 1200.5
0.29 | 254.5 | 1140.5 | 1204
0.3 | 244.5 | 1133.5 | 1195
0.31 | 220.5 | 1127 | 1176.5
0.32 | 194.5 | 1117 | 1168
0.33 | 182.5 | 1101 | 1157.5
0.34 | 190 | 1085 | 1146.5
0.35 | 187 | 1078.5 | 1130.5
0.36 | 152.5 | 1069.5 | 1108.5
0.37 | 134.5 | 1049 | 1096.5
0.38 | 143.5 | 1027 | 1084
0.39 | 140 | 1002.5 | 1061
0.4 | 132.5 | 986 | 1044.5
0.41 | 109.5 | 976 | 1028
0.42 | 99 | 947 | 1007.5
0.43 | 116 | 915 | 987
0.44 | 107.5 | 890.5 | 962
0.45 | 86.5 | 874.5 | 927
0.46 | 82 | 848.5 | 901.5
0.47 | 83.5 | 812.5 | 885
0.48 | 91.5 | 780.5 | 885
0.49 | 87 | 758 | 870
0.5 | 76 | 752 | 840