## IDS-VDS Characteristic (mA-mm)
VGS (V) | VDS = 0.100 V | VDS = 0.500 V | VDS = 0.900 V
-0.75 | 0.0006035 | 0.0025705 | 0.008619
-0.74 | 0.0005686 | 0.0024678 | 0.008419
-0.73 | 0.0005459 | 0.0023892 | 0.008173
-0.72 | 0.0005213 | 0.0022966 | 0.007932
-0.71 | 0.00050248 | 0.0022234 | 0.007699
-0.7 | 0.00047903 | 0.0021408 | 0.007438
-0.69 | 0.00045525 | 0.0020611 | 0.007169
-0.68 | 0.00043526 | 0.001993 | 0.00697
-0.67 | 0.00041507 | 0.0019175 | 0.006787
-0.66 | 0.00039745 | 0.0018353 | 0.006543
-0.65 | 0.00037457 | 0.0017795 | 0.006332
-0.64 | 0.00036141 | 0.0017089 | 0.006143
-0.63 | 0.0003449 | 0.0016526 | 0.005963
-0.62 | 0.00032586 | 0.0015958 | 0.005747
-0.61 | 0.00031045 | 0.0015338 | 0.005555
-0.6 | 0.00029628 | 0.00147 | 0.005391
-0.59 | 0.0002818 | 0.0014265 | 0.005239
-0.58 | 0.0002689 | 0.0013642 | 0.00509
-0.57 | 0.00025318 | 0.0013041 | 0.0049039
-0.56 | 0.00024174 | 0.0012615 | 0.0047468
-0.55 | 0.00023094 | 0.0012164 | 0.004597
-0.54 | 0.00021901 | 0.0011708 | 0.0044718
-0.53 | 0.00020907 | 0.0011282 | 0.0042903
-0.52 | 0.00019983 | 0.0010924 | 0.0041559
-0.51 | 0.00019216 | 0.0010471 | 0.0040524
-0.5 | 0.00018246 | 0.0010119 | 0.003925
-0.49 | 0.00017581 | 0.0009814 | 0.0038216
-0.48 | 0.00017128 | 0.0009511 | 0.0037258
-0.47 | 0.00016545 | 0.000925 | 0.003629
-0.46 | 0.00016228 | 0.0009103 | 0.0035711
-0.45 | 0.00016198 | 0.0008981 | 0.0035382
-0.44 | 0.00016313 | 0.0009046 | 0.0035414
-0.43 | 0.00016968 | 0.0009139 | 0.0035944
-0.42 | 0.00018111 | 0.0009476 | 0.003719
-0.41 | 0.00019865 | 0.0010048 | 0.0039281
-0.4 | 0.00022668 | 0.0010914 | 0.0042458
-0.39 | 0.00026738 | 0.0012346 | 0.0047404
-0.38 | 0.00032507 | 0.001434 | 0.0054331
-0.37 | 0.00040862 | 0.0017244 | 0.006539
-0.36 | 0.00052489 | 0.0021277 | 0.00801
-0.35 | 0.0007294 | 0.0026898 | 0.010102
-0.34 | 0.0009703 | 0.0034782 | 0.013145
-0.33 | 0.0012961 | 0.0045856 | 0.017344
-0.32 | 0.0017464 | 0.006257 | 0.023184
-0.31 | 0.0023647 | 0.00836 | 0.031383
-0.3 | 0.0032252 | 0.011354 | 0.042854
-0.29 | 0.0043953 | 0.015455 | 0.05868
-0.28 | 0.006241 | 0.021061 | 0.08069
-0.27 | 0.008522 | 0.028683 | 0.10975
-0.26 | 0.011597 | 0.039326 | 0.15089
-0.25 | 0.015842 | 0.053799 | 0.20532
-0.24 | 0.021578 | 0.07425 | 0.2812
-0.23 | 0.029432 | 0.10092 | 0.38393
-0.22 | 0.039971 | 0.1374 | 0.519
-0.21 | 0.054498 | 0.18611 | 0.7021
-0.2 | 0.07564 | 0.25137 | 0.948
-0.19 | 0.10245 | 0.3385 | 1.2717
-0.18 | 0.13822 | 0.45649 | 1.7024
-0.17 | 0.18668 | 0.6131 | 2.2596
-0.16 | 0.25089 | 0.8208 | 2.9857
-0.15 | 0.33702 | 1.0938 | 3.8828
-0.14 | 0.45205 | 1.451 | 5.055
-0.13 | 0.6043 | 1.9193 | 6.507
-0.12 | 0.8043 | 2.5017 | 8.258
-0.11 | 1.0669 | 3.2681 | 10.438
-0.1 | 1.4088 | 4.2333 | 13.019
-0.09 | 1.8519 | 5.4578 | 16.049
-0.08 | 2.4127 | 6.958 | 19.585
-0.07 | 3.1253 | 8.757 | 23.522
-0.06 | 4.0208 | 10.987 | 28.066
-0.05 | 5.1348 | 13.657 | 33.134
-0.04 | 6.435 | 16.747 | 38.748
-0.03 | 8.08 | 20.35 | 44.83
-0.02 | 9.999 | 24.409 | 51.416
-0.01 | 12.26 | 29.025 | 58.61
0 | 14.885 | 34.304 | 66.42
0.01 | 17.855 | 40.002 | 74.48
0.02 | 21.097 | 46.032 | 82.88
0.03 | 24.804 | 52.854 | 91.82
0.04 | 28.775 | 59.85 | 101.14
0.05 | 33.022 | 67.63 | 110.84
0.06 | 37.589 | 75.66 | 120.79
0.07 | 42.375 | 84.16 | 131.26
0.08 | 47.327 | 93.01 | 141.7
0.09 | 52.334 | 101.98 | 152.56
0.1 | 57.41 | 111.5 | 163.65
0.11 | 62.7 | 121.26 | 174.89
0.12 | 67.9 | 131.36 | 186.57
0.13 | 72.97 | 141.46 | 198.03
0.14 | 78.04 | 151.93 | 209.69
0.15 | 83.07 | 162.61 | 221.64
0.16 | 88.05 | 173.53 | 233.78
0.17 | 92.76 | 184.43 | 245.68
0.18 | 97.21 | 195.37 | 257.9
0.19 | 101.56 | 206.65 | 270.07
0.2 | 105.62 | 218.03 | 282.29
0.21 | 109.7 | 229.5 | 294.75
0.22 | 113.6 | 240.99 | 306.89
0.23 | 117.23 | 252.31 | 319.26
0.24 | 120.6 | 263.93 | 331.56
0.25 | 123.71 | 275.53 | 343.84
0.26 | 126.65 | 287.07 | 356.04
0.27 | 129.5 | 298.5 | 368.03
0.28 | 132.48 | 309.96 | 380.24
0.29 | 135.02 | 321.32 | 392.24
0.3 | 137.27 | 332.77 | 404.32
0.31 | 139.45 | 344.14 | 416
0.32 | 141.44 | 355.2 | 427.72
0.33 | 143.86 | 366.39 | 439.39
0.34 | 145.67 | 377.29 | 450.88
0.35 | 147.19 | 388.14 | 462.23
0.36 | 148.78 | 398.88 | 473.37
0.37 | 150.29 | 409.39 | 484.53
0.38 | 152.04 | 419.8 | 495.4
0.39 | 153.41 | 429.93 | 506.17
0.4 | 154.44 | 439.93 | 516.71
0.41 | 155.56 | 449.7 | 526.96
0.42 | 156.99 | 459.3 | 537.29
0.43 | 158.11 | 468.58 | 547.16
0.44 | 159.09 | 477.66 | 556.92
0.45 | 159.79 | 486.47 | 566.48
0.46 | 160.64 | 495.09 | 575.5
0.47 | 162.05 | 503.31 | 584.8
0.48 | 162.76 | 511.31 | 593.4
0.49 | 163.29 | 519.07 | 602.2
0.5 | 164.01 | 526.59 | 610.2

## Tranconductance (mS-mm)
VGS (V) | VDS = 0.100 V | VDS = 0.500 V | VDS = 0.900 V
-0.75 | -0.00349 | -0.01027 | -0.02
-0.74 | -0.00288 | -0.009065 | -0.0223
-0.73 | -0.002365 | -0.00856 | -0.02435
-0.72 | -0.002171 | -0.00829 | -0.0237
-0.71 | -0.0021135 | -0.00779 | -0.0247
-0.7 | -0.0023615 | -0.008115 | -0.0265
-0.69 | -0.0021885 | -0.00739 | -0.0234
-0.68 | -0.002009 | -0.00718 | -0.0191
-0.67 | -0.0018905 | -0.007885 | -0.02135
-0.66 | -0.002025 | -0.0069 | -0.02275
-0.65 | -0.001802 | -0.00632 | -0.02
-0.64 | -0.0014835 | -0.006345 | -0.01845
-0.63 | -0.0017775 | -0.005655 | -0.0198
-0.62 | -0.0017225 | -0.00594 | -0.0204
-0.61 | -0.001479 | -0.00629 | -0.0178
-0.6 | -0.0014325 | -0.005365 | -0.0158
-0.59 | -0.001369 | -0.00529 | -0.01505
-0.58 | -0.001431 | -0.00612 | -0.016755
-0.57 | -0.001358 | -0.005135 | -0.01716
-0.56 | -0.001112 | -0.004385 | -0.015345
-0.55 | -0.0011365 | -0.004535 | -0.01375
-0.54 | -0.0010935 | -0.00441 | -0.015335
-0.53 | -0.000959 | -0.00392 | -0.015795
-0.52 | -0.0008455 | -0.004055 | -0.011895
-0.51 | -0.0008685 | -0.004025 | -0.011545
-0.5 | -0.0008175 | -0.003285 | -0.01154
-0.49 | -0.000559 | -0.00304 | -0.00996
-0.48 | -0.000518 | -0.00282 | -0.00963
-0.47 | -0.00045 | -0.00204 | -0.007735
-0.46 | -0.0001735 | -0.001345 | -0.00454
-0.45 | 4.25e-05 | -0.000285 | -0.001485
-0.44 | 0.000385 | 0.00079 | 0.00281
-0.43 | 0.000899 | 0.00215 | 0.00888
-0.42 | 0.0014485 | 0.004545 | 0.016685
-0.41 | 0.0022785 | 0.00719 | 0.02634
-0.4 | 0.0034365 | 0.01149 | 0.040615
-0.39 | 0.0049195 | 0.01713 | 0.059365
-0.38 | 0.007062 | 0.02449 | 0.08993
-0.37 | 0.009991 | 0.034685 | 0.128845
-0.36 | 0.016039 | 0.04827 | 0.17815
-0.35 | 0.0222705 | 0.067525 | 0.25675
-0.34 | 0.028335 | 0.09479 | 0.3621
-0.33 | 0.038805 | 0.13894 | 0.50195
-0.32 | 0.05343 | 0.18872 | 0.70195
-0.31 | 0.07394 | 0.25485 | 0.9835
-0.3 | 0.10153 | 0.35475 | 1.36485
-0.29 | 0.15079 | 0.48535 | 1.8918
-0.28 | 0.206335 | 0.6614 | 2.5535
-0.27 | 0.2678 | 0.91325 | 3.51
-0.26 | 0.366 | 1.2558 | 4.7785
-0.25 | 0.49905 | 1.7462 | 6.5155
-0.24 | 0.6795 | 2.35605 | 8.9305
-0.23 | 0.91965 | 3.1575 | 11.89
-0.22 | 1.2533 | 4.2595 | 15.9085
-0.21 | 1.78345 | 5.6985 | 21.45
-0.2 | 2.3976 | 7.6195 | 28.48
-0.19 | 3.129 | 10.256 | 37.72
-0.18 | 4.2115 | 13.73 | 49.395
-0.17 | 5.6335 | 18.2155 | 64.165
-0.16 | 7.517 | 24.035 | 81.16
-0.15 | 10.058 | 31.51 | 103.465
-0.14 | 13.364 | 41.275 | 131.21
-0.13 | 17.6125 | 52.535 | 160.15
-0.12 | 23.13 | 67.44 | 196.55
-0.11 | 30.225 | 86.58 | 238.05
-0.1 | 39.25 | 109.485 | 280.55
-0.09 | 50.195 | 136.235 | 328.3
-0.08 | 63.67 | 164.96 | 373.65
-0.07 | 80.405 | 201.45 | 424.05
-0.06 | 100.475 | 245 | 480.6
-0.05 | 120.71 | 288 | 534.1
-0.04 | 147.26 | 334.65 | 584.8
-0.03 | 178.2 | 383.1 | 633.4
-0.02 | 209 | 433.75 | 689
-0.01 | 244.3 | 494.75 | 750.2
0 | 279.75 | 548.85 | 793.5
0.01 | 310.6 | 586.4 | 823
0.02 | 347.45 | 642.6 | 867
0.03 | 383.9 | 690.9 | 913
0.04 | 410.9 | 738.8 | 951
0.05 | 440.7 | 790.5 | 982.5
0.06 | 467.65 | 826.5 | 1021
0.07 | 486.9 | 867.5 | 1045.5
0.08 | 497.95 | 891 | 1065
0.09 | 504.15 | 924.5 | 1097.5
0.1 | 518.3 | 964 | 1116.5
0.11 | 524.5 | 993 | 1146
0.12 | 513.5 | 1010 | 1157
0.13 | 507 | 1028.5 | 1156
0.14 | 505 | 1057.5 | 1180.5
0.15 | 500.5 | 1080 | 1204.5
0.16 | 484.5 | 1091 | 1202
0.17 | 458 | 1092 | 1206
0.18 | 440 | 1111 | 1219.5
0.19 | 420.5 | 1133 | 1219.5
0.2 | 407 | 1142.5 | 1234
0.21 | 399 | 1148 | 1230
0.22 | 376.5 | 1140.5 | 1225.5
0.23 | 350 | 1147 | 1233.5
0.24 | 324 | 1161 | 1229
0.25 | 302.5 | 1157 | 1224
0.26 | 289.5 | 1148.5 | 1209.5
0.27 | 291.5 | 1144.5 | 1210
0.28 | 276 | 1141 | 1210.5
0.29 | 239.5 | 1140.5 | 1204
0.3 | 221.5 | 1141 | 1188
0.31 | 208.5 | 1121.5 | 1170
0.32 | 220.5 | 1112.5 | 1169.5
0.33 | 211.5 | 1104.5 | 1158
0.34 | 166.5 | 1087.5 | 1142
0.35 | 155.5 | 1079.5 | 1124.5
0.36 | 155 | 1062.5 | 1115
0.37 | 163 | 1046 | 1101.5
0.38 | 156 | 1027 | 1082
0.39 | 120 | 1006.5 | 1065.5
0.4 | 107.5 | 988.5 | 1039.5
0.41 | 127.5 | 968.5 | 1029
0.42 | 127.5 | 944 | 1010
0.43 | 105 | 918 | 981.5
0.44 | 84 | 894.5 | 966
0.45 | 77.5 | 871.5 | 929
0.46 | 113 | 842 | 916
0.47 | 106 | 811 | 895
0.48 | 62 | 788 | 870
0.49 | 62.5 | 764 | 840
0.5 | 72 | 752 | 800