## IDS-VDS Characteristic (mA-mm)
VGS (V) | VDS = 0.100 V | VDS = 0.500 V | VDS = 0.900 V
-0.75 | 0.0005952 | 0.0025671 | 0.008639
-0.74 | 0.0005694 | 0.0024842 | 0.008417
-0.73 | 0.0005413 | 0.0023993 | 0.008221
-0.72 | 0.0005159 | 0.0023018 | 0.007945
-0.71 | 0.0004902 | 0.0022112 | 0.007681
-0.7 | 0.00046936 | 0.0021373 | 0.007447
-0.69 | 0.00044917 | 0.0020603 | 0.007221
-0.68 | 0.00043166 | 0.0019764 | 0.006992
-0.67 | 0.00041188 | 0.0019147 | 0.006795
-0.66 | 0.00039001 | 0.001839 | 0.00657
-0.65 | 0.0003742 | 0.0017719 | 0.006443
-0.64 | 0.00035659 | 0.0017128 | 0.0062
-0.63 | 0.00034208 | 0.0016494 | 0.005996
-0.62 | 0.00032211 | 0.0015908 | 0.005812
-0.61 | 0.00030654 | 0.0015296 | 0.005613
-0.6 | 0.00029233 | 0.0014801 | 0.005433
-0.59 | 0.00027824 | 0.0014118 | 0.005279
-0.58 | 0.00026503 | 0.0013636 | 0.005089
-0.57 | 0.00025166 | 0.0013105 | 0.0049235
-0.56 | 0.00023856 | 0.0012702 | 0.0047622
-0.55 | 0.00022789 | 0.0012151 | 0.0046313
-0.54 | 0.00021818 | 0.0011707 | 0.0044911
-0.53 | 0.00020695 | 0.0011299 | 0.004313
-0.52 | 0.00019702 | 0.0010874 | 0.0041956
-0.51 | 0.00018939 | 0.0010463 | 0.0040853
-0.5 | 0.00018102 | 0.0010074 | 0.0039488
-0.49 | 0.00017506 | 0.0009758 | 0.0038521
-0.48 | 0.00016904 | 0.0009479 | 0.0037578
-0.47 | 0.00016501 | 0.0009213 | 0.0036746
-0.46 | 0.00016073 | 0.0009083 | 0.0036165
-0.45 | 0.00015881 | 0.0008955 | 0.0035729
-0.44 | 0.00016091 | 0.0008933 | 0.0035555
-0.43 | 0.00016679 | 0.0009002 | 0.0036154
-0.42 | 0.00017636 | 0.0009325 | 0.0036958
-0.41 | 0.00019314 | 0.0009902 | 0.0038858
-0.4 | 0.00021945 | 0.0010721 | 0.0042039
-0.39 | 0.00025802 | 0.0012038 | 0.0046581
-0.38 | 0.00031492 | 0.0013934 | 0.00532
-0.37 | 0.00039431 | 0.0016641 | 0.006411
-0.36 | 0.00050506 | 0.002055 | 0.00781
-0.35 | 0.0006979 | 0.0025971 | 0.009794
-0.34 | 0.0009288 | 0.003368 | 0.012716
-0.33 | 0.00124 | 0.0044306 | 0.016735
-0.32 | 0.0016744 | 0.006028 | 0.022428
-0.31 | 0.002264 | 0.008065 | 0.030329
-0.3 | 0.0030917 | 0.010918 | 0.041303
-0.29 | 0.0042223 | 0.014807 | 0.056674
-0.28 | 0.005863 | 0.02019 | 0.0779
-0.27 | 0.008058 | 0.027726 | 0.10628
-0.26 | 0.010973 | 0.037786 | 0.14564
-0.25 | 0.01501 | 0.05174 | 0.19923
-0.24 | 0.020461 | 0.0717 | 0.27096
-0.23 | 0.028 | 0.09801 | 0.37247
-0.22 | 0.038111 | 0.13249 | 0.50243
-0.21 | 0.051846 | 0.17951 | 0.6811
-0.2 | 0.07271 | 0.24313 | 0.9194
-0.19 | 0.09847 | 0.32895 | 1.2375
-0.18 | 0.13334 | 0.44362 | 1.6485
-0.17 | 0.18024 | 0.5958 | 2.1955
-0.16 | 0.24232 | 0.7964 | 2.898
-0.15 | 0.32589 | 1.0609 | 3.8031
-0.14 | 0.43717 | 1.4056 | 4.9437
-0.13 | 0.5844 | 1.8631 | 6.391
-0.12 | 0.7778 | 2.4421 | 8.137
-0.11 | 1.03 | 3.1721 | 10.286
-0.1 | 1.3589 | 4.1229 | 12.817
-0.09 | 1.7923 | 5.3246 | 15.845
-0.08 | 2.3458 | 6.782 | 19.273
-0.07 | 3.0345 | 8.587 | 23.286
-0.06 | 3.9115 | 10.724 | 27.767
-0.05 | 4.9845 | 13.362 | 32.783
-0.04 | 6.285 | 16.413 | 38.381
-0.03 | 7.884 | 19.963 | 44.46
-0.02 | 9.775 | 24.029 | 51.037
-0.01 | 11.993 | 28.631 | 58.2
0 | 14.61 | 33.827 | 65.88
0.01 | 17.524 | 39.49 | 73.9
0.02 | 20.771 | 45.645 | 82.42
0.03 | 24.47 | 52.297 | 91.4
0.04 | 28.422 | 59.53 | 100.63
0.05 | 32.713 | 67.01 | 110.34
0.06 | 37.224 | 75.18 | 120.24
0.07 | 41.984 | 83.68 | 130.68
0.08 | 46.92 | 92.39 | 141.27
0.09 | 52.016 | 101.56 | 152
0.1 | 57.04 | 111.04 | 163.21
0.11 | 62.25 | 120.76 | 174.4
0.12 | 67.57 | 130.82 | 186.08
0.13 | 72.77 | 141.08 | 197.67
0.14 | 77.92 | 151.52 | 209.41
0.15 | 82.95 | 162.23 | 221.26
0.16 | 87.85 | 173.13 | 233.44
0.17 | 92.48 | 184.13 | 245.52
0.18 | 97.05 | 195.34 | 257.76
0.19 | 101.42 | 206.37 | 269.95
0.2 | 105.69 | 217.83 | 282.08
0.21 | 109.89 | 229.43 | 294.51
0.22 | 113.61 | 240.84 | 306.86
0.23 | 117.06 | 252.35 | 319.22
0.24 | 120.52 | 263.81 | 331.52
0.25 | 123.92 | 275.52 | 343.79
0.26 | 127.07 | 287.14 | 356.05
0.27 | 129.99 | 298.68 | 368.32
0.28 | 132.63 | 309.99 | 380.38
0.29 | 134.9 | 321.48 | 392.42
0.3 | 137.52 | 332.98 | 404.47
0.31 | 139.72 | 344.3 | 416.43
0.32 | 141.98 | 355.59 | 428.16
0.33 | 144.02 | 366.67 | 439.86
0.34 | 145.66 | 377.78 | 451.23
0.35 | 147.45 | 388.54 | 462.7
0.36 | 149.29 | 399.29 | 473.98
0.37 | 150.86 | 410.02 | 485.13
0.38 | 152.2 | 420.4 | 496.12
0.39 | 153.64 | 430.54 | 506.71
0.4 | 154.99 | 440.52 | 517.39
0.41 | 156.33 | 450.32 | 527.68
0.42 | 157.36 | 459.97 | 537.93
0.43 | 158.17 | 469.42 | 548.02
0.44 | 159.44 | 478.48 | 557.74
0.45 | 160.48 | 487.29 | 567.26
0.46 | 161.46 | 496 | 576.2
0.47 | 162.21 | 504.27 | 585.4
0.48 | 162.83 | 512.33 | 594.2
0.49 | 163.74 | 520 | 603.1
0.5 | 164.77 | 527.51 | 611.5

## Tranconductance (mS-mm)
VGS (V) | VDS = 0.100 V | VDS = 0.500 V | VDS = 0.900 V
-0.75 | -0.00258 | -0.00829 | -0.0222
-0.74 | -0.002695 | -0.00839 | -0.0209
-0.73 | -0.002675 | -0.00912 | -0.0236
-0.72 | -0.002555 | -0.009405 | -0.027
-0.71 | -0.002327 | -0.008225 | -0.0249
-0.7 | -0.0020515 | -0.007545 | -0.023
-0.69 | -0.001885 | -0.008045 | -0.02275
-0.68 | -0.0018645 | -0.00728 | -0.0213
-0.67 | -0.0020825 | -0.00687 | -0.0211
-0.66 | -0.001884 | -0.00714 | -0.0176
-0.65 | -0.001671 | -0.00631 | -0.0185
-0.64 | -0.001606 | -0.006125 | -0.02235
-0.63 | -0.001724 | -0.0061 | -0.0194
-0.62 | -0.001777 | -0.00599 | -0.01915
-0.61 | -0.001489 | -0.005535 | -0.01895
-0.6 | -0.001415 | -0.00589 | -0.0167
-0.59 | -0.001365 | -0.005825 | -0.0172
-0.58 | -0.001329 | -0.005065 | -0.017775
-0.57 | -0.0013235 | -0.00467 | -0.01634
-0.56 | -0.0011885 | -0.00477 | -0.01461
-0.55 | -0.001019 | -0.004975 | -0.013555
-0.54 | -0.001047 | -0.00426 | -0.015915
-0.53 | -0.001058 | -0.004165 | -0.014775
-0.52 | -0.000878 | -0.00418 | -0.011385
-0.51 | -0.0008 | -0.004 | -0.01234
-0.5 | -0.0007165 | -0.003525 | -0.01166
-0.49 | -0.000599 | -0.002975 | -0.00955
-0.48 | -0.0005025 | -0.002725 | -0.008875
-0.47 | -0.0004155 | -0.00198 | -0.007065
-0.46 | -0.00031 | -0.00129 | -0.005085
-0.45 | 9e-06 | -0.00075 | -0.00305
-0.44 | 0.000399 | 0.000235 | 0.002125
-0.43 | 0.0007725 | 0.00196 | 0.007015
-0.42 | 0.0013175 | 0.0045 | 0.01352
-0.41 | 0.0021545 | 0.00698 | 0.025405
-0.4 | 0.003244 | 0.01068 | 0.038615
-0.39 | 0.0047735 | 0.016065 | 0.055805
-0.38 | 0.0068145 | 0.023015 | 0.087645
-0.37 | 0.009507 | 0.03308 | 0.1245
-0.36 | 0.0151795 | 0.04665 | 0.16915
-0.35 | 0.021187 | 0.06565 | 0.2453
-0.34 | 0.027105 | 0.091675 | 0.34705
-0.33 | 0.03728 | 0.133 | 0.4856
-0.32 | 0.0512 | 0.18172 | 0.6797
-0.31 | 0.070865 | 0.2445 | 0.94375
-0.3 | 0.097915 | 0.3371 | 1.31725
-0.29 | 0.138565 | 0.4636 | 1.82985
-0.28 | 0.191785 | 0.64595 | 2.4803
-0.27 | 0.2555 | 0.8798 | 3.387
-0.26 | 0.3476 | 1.2007 | 4.6475
-0.25 | 0.4744 | 1.6957 | 6.266
-0.24 | 0.6495 | 2.3135 | 8.662
-0.23 | 0.8825 | 3.0395 | 11.5735
-0.22 | 1.1923 | 4.075 | 15.4315
-0.21 | 1.72995 | 5.532 | 20.8485
-0.2 | 2.3312 | 7.472 | 27.82
-0.19 | 3.0315 | 10.0245 | 36.455
-0.18 | 4.0885 | 13.3425 | 47.9
-0.17 | 5.449 | 17.639 | 62.475
-0.16 | 7.2825 | 23.255 | 80.38
-0.15 | 9.7425 | 30.46 | 102.285
-0.14 | 12.9255 | 40.11 | 129.395
-0.13 | 17.0315 | 51.825 | 159.665
-0.12 | 22.28 | 65.45 | 194.75
-0.11 | 29.055 | 84.04 | 234
-0.1 | 38.115 | 107.625 | 277.95
-0.09 | 49.345 | 132.955 | 322.8
-0.08 | 62.11 | 163.12 | 372.05
-0.07 | 78.285 | 197.1 | 424.7
-0.06 | 97.5 | 238.75 | 474.85
-0.05 | 118.675 | 284.45 | 530.7
-0.04 | 144.975 | 330.05 | 583.85
-0.03 | 174.5 | 380.8 | 632.8
-0.02 | 205.45 | 433.4 | 687
-0.01 | 241.75 | 489.9 | 742.15
0 | 276.55 | 542.95 | 785
0.01 | 308.05 | 590.9 | 827
0.02 | 347.3 | 640.35 | 875
0.03 | 382.55 | 694.25 | 910.5
0.04 | 412.15 | 735.65 | 947
0.05 | 440.1 | 782.5 | 980.5
0.06 | 463.55 | 833.5 | 1017
0.07 | 484.8 | 860.5 | 1051.5
0.08 | 501.6 | 894 | 1066
0.09 | 506 | 932.5 | 1097
0.1 | 511.7 | 960 | 1120
0.11 | 526.5 | 989 | 1143.5
0.12 | 526 | 1016 | 1163.5
0.13 | 517.5 | 1035 | 1166.5
0.14 | 509 | 1057.5 | 1179.5
0.15 | 496.5 | 1080.5 | 1201.5
0.16 | 476.5 | 1095 | 1213
0.17 | 460 | 1110.5 | 1216
0.18 | 447 | 1112 | 1221.5
0.19 | 432 | 1124.5 | 1216
0.2 | 423.5 | 1153 | 1228
0.21 | 396 | 1150.5 | 1239
0.22 | 358.5 | 1146 | 1235.5
0.23 | 345.5 | 1148.5 | 1233
0.24 | 343 | 1158.5 | 1228.5
0.25 | 327.5 | 1166.5 | 1226.5
0.26 | 303.5 | 1158 | 1226.5
0.27 | 278 | 1142.5 | 1216.5
0.28 | 245.5 | 1140 | 1205
0.29 | 244.5 | 1149.5 | 1204.5
0.3 | 241 | 1141 | 1200.5
0.31 | 223 | 1130.5 | 1184.5
0.32 | 215 | 1118.5 | 1171.5
0.33 | 184 | 1109.5 | 1153.5
0.34 | 171.5 | 1093.5 | 1142
0.35 | 181.5 | 1075.5 | 1137.5
0.36 | 170.5 | 1074 | 1121.5
0.37 | 145.5 | 1055.5 | 1107
0.38 | 139 | 1026 | 1079
0.39 | 139.5 | 1006 | 1063.5
0.4 | 134.5 | 989 | 1048.5
0.41 | 118.5 | 972.5 | 1027
0.42 | 92 | 955 | 1017
0.43 | 104 | 925.5 | 990.5
0.44 | 115.5 | 893.5 | 962
0.45 | 101 | 876 | 923
0.46 | 86.5 | 849 | 907
0.47 | 68.5 | 816.5 | 900
0.48 | 76.5 | 786.5 | 885
0.49 | 97 | 759 | 865
0.5 | 103 | 751 | 840