## IDS-VDS Characteristic (mA-mm)
VGS (V) | VDS = 0.100 V | VDS = 0.500 V | VDS = 0.900 V
-0.75 | 0.0006383 | 0.0027601 | 0.009399
-0.74 | 0.0006102 | 0.0026611 | 0.009142
-0.73 | 0.0005789 | 0.0025561 | 0.008915
-0.72 | 0.0005552 | 0.0024725 | 0.008646
-0.71 | 0.0005289 | 0.002379 | 0.008338
-0.7 | 0.0005061 | 0.0022948 | 0.008085
-0.69 | 0.00047943 | 0.0022058 | 0.007848
-0.68 | 0.00045897 | 0.0021257 | 0.007607
-0.67 | 0.00043602 | 0.0020503 | 0.007352
-0.66 | 0.00041675 | 0.0019742 | 0.007124
-0.65 | 0.00039894 | 0.001906 | 0.006943
-0.64 | 0.00037741 | 0.0018407 | 0.006726
-0.63 | 0.00036077 | 0.0017644 | 0.006509
-0.62 | 0.00034207 | 0.0016938 | 0.006289
-0.61 | 0.00032758 | 0.001643 | 0.006098
-0.6 | 0.00031145 | 0.0015587 | 0.005875
-0.59 | 0.00029849 | 0.0015062 | 0.005707
-0.58 | 0.00028248 | 0.0014506 | 0.005531
-0.57 | 0.00026797 | 0.0014117 | 0.005304
-0.56 | 0.00025604 | 0.0013456 | 0.005134
-0.55 | 0.00024418 | 0.0012908 | 0.004985
-0.54 | 0.00023424 | 0.0012582 | 0.0048497
-0.53 | 0.00022304 | 0.0012 | 0.0046889
-0.52 | 0.00021104 | 0.0011565 | 0.0045344
-0.51 | 0.00020246 | 0.0011206 | 0.0044036
-0.5 | 0.00019452 | 0.001078 | 0.0042753
-0.49 | 0.00018536 | 0.0010444 | 0.0041514
-0.48 | 0.00017941 | 0.0010186 | 0.004032
-0.47 | 0.00017318 | 0.0009882 | 0.0039238
-0.46 | 0.00016904 | 0.0009711 | 0.0038602
-0.45 | 0.00016872 | 0.00095 | 0.0038104
-0.44 | 0.00016793 | 0.0009396 | 0.0037871
-0.43 | 0.00017284 | 0.0009502 | 0.0038209
-0.42 | 0.00018289 | 0.000977 | 0.0039064
-0.41 | 0.0001975 | 0.001028 | 0.0040651
-0.4 | 0.00022221 | 0.0011089 | 0.00434
-0.39 | 0.00026098 | 0.0012266 | 0.0047644
-0.38 | 0.00031513 | 0.0014163 | 0.0054216
-0.37 | 0.00039224 | 0.0016744 | 0.006429
-0.36 | 0.00050187 | 0.0020442 | 0.007764
-0.35 | 0.0006929 | 0.0025703 | 0.009683
-0.34 | 0.0009184 | 0.0033089 | 0.012402
-0.33 | 0.0012232 | 0.0043376 | 0.016301
-0.32 | 0.0016545 | 0.005842 | 0.021818
-0.31 | 0.00224 | 0.007797 | 0.029281
-0.3 | 0.0030566 | 0.010551 | 0.039806
-0.29 | 0.0041696 | 0.014378 | 0.05429
-0.28 | 0.0056959 | 0.019622 | 0.0749
-0.27 | 0.008155 | 0.026906 | 0.10259
-0.26 | 0.011125 | 0.036726 | 0.14057
-0.25 | 0.015137 | 0.050147 | 0.19145
-0.24 | 0.02059 | 0.06965 | 0.26211
-0.23 | 0.028159 | 0.09504 | 0.35622
-0.22 | 0.038201 | 0.12941 | 0.48719
-0.21 | 0.052036 | 0.17393 | 0.6566
-0.2 | 0.07245 | 0.23596 | 0.887
-0.19 | 0.09805 | 0.3194 | 1.1897
-0.18 | 0.13234 | 0.43169 | 1.5987
-0.17 | 0.17917 | 0.5793 | 2.132
-0.16 | 0.24137 | 0.7756 | 2.8015
-0.15 | 0.32331 | 1.0306 | 3.6803
-0.14 | 0.43549 | 1.3707 | 4.7947
-0.13 | 0.5812 | 1.8124 | 6.204
-0.12 | 0.7744 | 2.3808 | 7.87
-0.11 | 1.0285 | 3.1165 | 9.983
-0.1 | 1.3573 | 4.0351 | 12.491
-0.09 | 1.7886 | 5.2065 | 15.43
-0.08 | 2.3387 | 6.636 | 18.851
-0.07 | 3.0228 | 8.418 | 22.774
-0.06 | 3.9019 | 10.508 | 27.173
-0.05 | 4.9804 | 13.102 | 32.153
-0.04 | 6.263 | 16.118 | 37.648
-0.03 | 7.852 | 19.596 | 43.582
-0.02 | 9.738 | 23.63 | 50.168
-0.01 | 11.961 | 28.12 | 57.25
0 | 14.548 | 33.304 | 64.81
0.01 | 17.501 | 38.912 | 72.81
0.02 | 20.717 | 44.981 | 81.21
0.03 | 24.365 | 51.579 | 90.12
0.04 | 28.284 | 58.71 | 99.31
0.05 | 32.51 | 66.22 | 108.89
0.06 | 37.044 | 74.22 | 118.84
0.07 | 41.84 | 82.68 | 129.2
0.08 | 46.742 | 91.52 | 139.71
0.09 | 51.747 | 100.65 | 150.44
0.1 | 56.873 | 109.84 | 161.5
0.11 | 61.89 | 119.6 | 172.76
0.12 | 67.16 | 129.66 | 184.25
0.13 | 72.3 | 139.92 | 195.95
0.14 | 77.45 | 150.31 | 207.51
0.15 | 82.46 | 160.87 | 219.45
0.16 | 87.35 | 171.76 | 231.48
0.17 | 91.98 | 182.72 | 243.52
0.18 | 96.55 | 193.76 | 255.65
0.19 | 100.88 | 204.8 | 267.76
0.2 | 105.14 | 216.21 | 279.94
0.21 | 109.26 | 227.76 | 292.37
0.22 | 113.01 | 239.07 | 304.67
0.23 | 116.53 | 250.62 | 316.83
0.24 | 119.85 | 261.93 | 329.19
0.25 | 123.1 | 273.68 | 341.48
0.26 | 126.27 | 285.17 | 353.62
0.27 | 129.26 | 296.6 | 365.92
0.28 | 131.99 | 308.08 | 377.76
0.29 | 134.33 | 319.46 | 389.77
0.3 | 136.72 | 330.94 | 401.86
0.31 | 138.93 | 342.23 | 413.66
0.32 | 141.32 | 353.46 | 425.36
0.33 | 143.34 | 364.45 | 436.96
0.34 | 145.06 | 375.38 | 448.54
0.35 | 146.71 | 386.26 | 459.86
0.36 | 148.23 | 396.97 | 471.02
0.37 | 150.17 | 407.64 | 482.15
0.38 | 151.6 | 417.87 | 493.09
0.39 | 152.72 | 428.1 | 503.84
0.4 | 154.04 | 438.06 | 514.36
0.41 | 155.36 | 447.86 | 524.74
0.42 | 156.63 | 457.56 | 534.81
0.43 | 157.59 | 466.75 | 544.94
0.44 | 158.48 | 475.91 | 554.69
0.45 | 159.39 | 484.75 | 564.2
0.46 | 160.67 | 493.44 | 573.4
0.47 | 161.54 | 501.67 | 582.3
0.48 | 162.18 | 509.64 | 591.4
0.49 | 162.92 | 517.44 | 599.9
0.5 | 163.63 | 524.95 | 608.5

## Tranconductance (mS-mm)
VGS (V) | VDS = 0.100 V | VDS = 0.500 V | VDS = 0.900 V
-0.75 | -0.00281 | -0.0099 | -0.0257
-0.74 | -0.00297 | -0.0102 | -0.0242
-0.73 | -0.00275 | -0.00943 | -0.0248
-0.72 | -0.0025 | -0.008855 | -0.02885
-0.71 | -0.002455 | -0.008885 | -0.02805
-0.7 | -0.0024735 | -0.00866 | -0.0245
-0.69 | -0.0023565 | -0.008455 | -0.0239
-0.68 | -0.0021705 | -0.007775 | -0.0248
-0.67 | -0.002111 | -0.007575 | -0.02415
-0.66 | -0.001854 | -0.007215 | -0.02045
-0.65 | -0.001967 | -0.006675 | -0.0199
-0.64 | -0.0019085 | -0.00708 | -0.0217
-0.63 | -0.001767 | -0.007345 | -0.02185
-0.62 | -0.0016595 | -0.00607 | -0.02055
-0.61 | -0.001531 | -0.006755 | -0.0207
-0.6 | -0.0014545 | -0.00684 | -0.01955
-0.59 | -0.0014485 | -0.005405 | -0.0172
-0.58 | -0.001526 | -0.004725 | -0.02015
-0.57 | -0.001322 | -0.00525 | -0.01985
-0.56 | -0.0011895 | -0.006045 | -0.01595
-0.55 | -0.00109 | -0.00437 | -0.014215
-0.54 | -0.001057 | -0.00454 | -0.014805
-0.53 | -0.00116 | -0.005085 | -0.015765
-0.52 | -0.001029 | -0.00397 | -0.014265
-0.51 | -0.000826 | -0.003925 | -0.012955
-0.5 | -0.000855 | -0.00381 | -0.01261
-0.49 | -0.0007555 | -0.00297 | -0.012165
-0.48 | -0.000609 | -0.00281 | -0.01138
-0.47 | -0.0005185 | -0.002375 | -0.00859
-0.46 | -0.000223 | -0.00191 | -0.00567
-0.45 | -5.55e-05 | -0.001575 | -0.003655
-0.44 | 0.000206 | 1e-05 | 0.000525
-0.43 | 0.000748 | 0.00187 | 0.005965
-0.42 | 0.001233 | 0.00389 | 0.01221
-0.41 | 0.001966 | 0.006595 | 0.02168
-0.4 | 0.003174 | 0.00993 | 0.034965
-0.39 | 0.004646 | 0.01537 | 0.05408
-0.38 | 0.006563 | 0.02239 | 0.08323
-0.37 | 0.009337 | 0.031395 | 0.11712
-0.36 | 0.015033 | 0.044795 | 0.1627
-0.35 | 0.0208265 | 0.063235 | 0.2319
-0.34 | 0.026515 | 0.088365 | 0.3309
-0.33 | 0.036805 | 0.126655 | 0.4708
-0.32 | 0.05084 | 0.17297 | 0.649
-0.31 | 0.070105 | 0.23545 | 0.8994
-0.3 | 0.09648 | 0.32905 | 1.25045
-0.29 | 0.131965 | 0.45355 | 1.7547
-0.28 | 0.19927 | 0.6264 | 2.415
-0.27 | 0.271455 | 0.8552 | 3.2835
-0.26 | 0.3491 | 1.16205 | 4.443
-0.25 | 0.47325 | 1.6462 | 6.077
-0.24 | 0.6511 | 2.24465 | 8.2385
-0.23 | 0.88055 | 2.988 | 11.254
-0.22 | 1.19385 | 3.9445 | 15.019
-0.21 | 1.71245 | 5.3275 | 19.9905
-0.2 | 2.3007 | 7.2735 | 26.655
-0.19 | 2.9945 | 9.7865 | 35.585
-0.18 | 4.056 | 12.995 | 47.115
-0.17 | 5.4515 | 17.1955 | 60.14
-0.16 | 7.207 | 22.565 | 77.415
-0.15 | 9.706 | 29.755 | 99.66
-0.14 | 12.8945 | 39.09 | 126.185
-0.13 | 16.9455 | 50.505 | 153.765
-0.12 | 22.365 | 65.205 | 188.95
-0.11 | 29.145 | 82.715 | 231.05
-0.1 | 38.005 | 104.5 | 272.35
-0.09 | 49.07 | 130.045 | 318
-0.08 | 61.71 | 160.575 | 367.2
-0.07 | 78.16 | 193.6 | 416.1
-0.06 | 97.88 | 234.2 | 468.95
-0.05 | 118.055 | 280.5 | 523.75
-0.04 | 143.58 | 324.7 | 571.45
-0.03 | 173.75 | 375.6 | 626
-0.02 | 205.45 | 426.2 | 683.4
-0.01 | 240.5 | 483.7 | 732.1
0 | 277 | 539.6 | 778
0.01 | 308.45 | 583.85 | 820
0.02 | 343.2 | 633.35 | 865.5
0.03 | 378.35 | 686.45 | 905
0.04 | 407.25 | 732.05 | 938.5
0.05 | 438 | 775.5 | 976.5
0.06 | 466.5 | 823 | 1015.5
0.07 | 484.9 | 865 | 1043.5
0.08 | 495.35 | 898.5 | 1062
0.09 | 506.55 | 916 | 1089.5
0.1 | 507.15 | 947.5 | 1116
0.11 | 514.35 | 991 | 1137.5
0.12 | 520.5 | 1016 | 1159.5
0.13 | 514.5 | 1032.5 | 1163
0.14 | 508 | 1047.5 | 1175
0.15 | 495 | 1072.5 | 1198.5
0.16 | 476 | 1092.5 | 1203.5
0.17 | 460 | 1100 | 1208.5
0.18 | 445 | 1104 | 1212
0.19 | 429.5 | 1122.5 | 1214.5
0.2 | 419 | 1148 | 1230.5
0.21 | 393.5 | 1143 | 1236.5
0.22 | 363.5 | 1143 | 1223
0.23 | 342 | 1143 | 1226
0.24 | 328.5 | 1153 | 1232.5
0.25 | 321 | 1162 | 1221.5
0.26 | 308 | 1146 | 1222
0.27 | 286 | 1145.5 | 1207
0.28 | 253.5 | 1143 | 1192.5
0.29 | 236.5 | 1143 | 1205
0.3 | 230 | 1138.5 | 1194.5
0.31 | 230 | 1126 | 1175
0.32 | 220.5 | 1111 | 1165
0.33 | 187 | 1096 | 1159
0.34 | 168.5 | 1090.5 | 1145
0.35 | 158.5 | 1079.5 | 1124
0.36 | 173 | 1069 | 1114.5
0.37 | 168.5 | 1045 | 1103.5
0.38 | 127.5 | 1023 | 1084.5
0.39 | 122 | 1009.5 | 1063.5
0.4 | 132 | 988 | 1045
0.41 | 129.5 | 975 | 1022.5
0.42 | 111.5 | 944.5 | 1010
0.43 | 92.5 | 917.5 | 994
0.44 | 90 | 900 | 963
0.45 | 109.5 | 876.5 | 935.5
0.46 | 107.5 | 846 | 905
0.47 | 75.5 | 810 | 900
0.48 | 69 | 788.5 | 880
0.49 | 72.5 | 765.5 | 855
0.5 | 71 | 751 | 860