## IDS-VDS Characteristic (mA-mm)
VGS (V) | VDS = 0.100 V | VDS = 0.500 V | VDS = 0.900 V
-0.75 | 0.0005868 | 0.0025263 | 0.008463
-0.74 | 0.0005628 | 0.0024363 | 0.008213
-0.73 | 0.0005379 | 0.0023513 | 0.007999
-0.72 | 0.0005135 | 0.0022541 | 0.007732
-0.71 | 0.000487 | 0.0021881 | 0.007448
-0.7 | 0.00046602 | 0.0021181 | 0.007239
-0.69 | 0.00044824 | 0.0020292 | 0.00705
-0.68 | 0.00042749 | 0.0019458 | 0.006841
-0.67 | 0.00040644 | 0.0018713 | 0.006573
-0.66 | 0.00038737 | 0.0018089 | 0.006407
-0.65 | 0.00036781 | 0.001743 | 0.006204
-0.64 | 0.00035389 | 0.0016783 | 0.006021
-0.63 | 0.00033614 | 0.0016109 | 0.005804
-0.62 | 0.00032341 | 0.0015552 | 0.005641
-0.61 | 0.00030591 | 0.0015051 | 0.005473
-0.6 | 0.00029169 | 0.0014471 | 0.005301
-0.59 | 0.00028028 | 0.0013991 | 0.005132
-0.58 | 0.00026659 | 0.0013375 | 0.0049694
-0.57 | 0.000254 | 0.0012866 | 0.0048163
-0.56 | 0.00024164 | 0.0012359 | 0.0046708
-0.55 | 0.00022976 | 0.0011954 | 0.0045167
-0.54 | 0.00021801 | 0.0011542 | 0.004371
-0.53 | 0.00020676 | 0.0011068 | 0.0042558
-0.52 | 0.00019915 | 0.0010633 | 0.0040872
-0.51 | 0.00018926 | 0.0010322 | 0.0039706
-0.5 | 0.00018159 | 0.0009955 | 0.0038698
-0.49 | 0.00017369 | 0.0009606 | 0.0037554
-0.48 | 0.00016777 | 0.0009321 | 0.0036814
-0.47 | 0.00016456 | 0.0009132 | 0.0035985
-0.46 | 0.00016076 | 0.0008926 | 0.0035407
-0.45 | 0.00015843 | 0.0008855 | 0.0034875
-0.44 | 0.00016106 | 0.0008892 | 0.0034978
-0.43 | 0.00016653 | 0.0008975 | 0.0035626
-0.42 | 0.00017773 | 0.000932 | 0.0036628
-0.41 | 0.00019531 | 0.0009873 | 0.0038574
-0.4 | 0.00022325 | 0.0010778 | 0.0041811
-0.39 | 0.00026332 | 0.0012127 | 0.0046567
-0.38 | 0.00032172 | 0.0014085 | 0.0053497
-0.37 | 0.00040417 | 0.0016897 | 0.006439
-0.36 | 0.00051859 | 0.0020841 | 0.007902
-0.35 | 0.0007212 | 0.0026447 | 0.009962
-0.34 | 0.0009583 | 0.0034238 | 0.012953
-0.33 | 0.0012829 | 0.0045042 | 0.017115
-0.32 | 0.0017293 | 0.006197 | 0.022802
-0.31 | 0.0023457 | 0.008281 | 0.030876
-0.3 | 0.0032098 | 0.011249 | 0.042235
-0.29 | 0.0043761 | 0.01526 | 0.05764
-0.28 | 0.006201 | 0.020867 | 0.07908
-0.27 | 0.008515 | 0.028485 | 0.10787
-0.26 | 0.011598 | 0.038774 | 0.14818
-0.25 | 0.01582 | 0.053085 | 0.20239
-0.24 | 0.021447 | 0.07317 | 0.27567
-0.23 | 0.029285 | 0.09997 | 0.37618
-0.22 | 0.039859 | 0.13471 | 0.50879
-0.21 | 0.05428 | 0.18336 | 0.6898
-0.2 | 0.07513 | 0.24838 | 0.9332
-0.19 | 0.10163 | 0.33434 | 1.2528
-0.18 | 0.13772 | 0.45226 | 1.6735
-0.17 | 0.18566 | 0.6081 | 2.2208
-0.16 | 0.25 | 0.8107 | 2.9295
-0.15 | 0.33514 | 1.0794 | 3.8237
-0.14 | 0.45037 | 1.4346 | 4.9823
-0.13 | 0.6003 | 1.8917 | 6.443
-0.12 | 0.7989 | 2.4822 | 8.187
-0.11 | 1.0573 | 3.2299 | 10.312
-0.1 | 1.3979 | 4.1864 | 12.859
-0.09 | 1.8382 | 5.3934 | 15.875
-0.08 | 2.3997 | 6.857 | 19.29
-0.07 | 3.1042 | 8.686 | 23.314
-0.06 | 3.9909 | 10.837 | 27.808
-0.05 | 5.0927 | 13.494 | 32.877
-0.04 | 6.403 | 16.555 | 38.504
-0.03 | 8.016 | 20.12 | 44.384
-0.02 | 9.931 | 24.195 | 51.058
-0.01 | 12.192 | 28.785 | 58.28
0 | 14.791 | 33.98 | 65.97
0.01 | 17.723 | 39.675 | 74.05
0.02 | 20.979 | 45.874 | 82.46
0.03 | 24.676 | 52.509 | 91.32
0.04 | 28.601 | 59.66 | 100.66
0.05 | 32.888 | 67.23 | 110.36
0.06 | 37.379 | 75.25 | 120.4
0.07 | 42.142 | 83.82 | 130.76
0.08 | 47.108 | 92.61 | 141.22
0.09 | 52.166 | 101.72 | 152.06
0.1 | 57.18 | 111.08 | 163.12
0.11 | 62.45 | 120.84 | 174.45
0.12 | 67.74 | 130.96 | 185.89
0.13 | 72.94 | 141.27 | 197.55
0.14 | 77.9 | 151.54 | 209.34
0.15 | 82.9 | 162.26 | 221.25
0.16 | 87.78 | 173.16 | 233.4
0.17 | 92.56 | 184.13 | 245.27
0.18 | 97.21 | 195.35 | 257.58
0.19 | 101.58 | 206.43 | 269.83
0.2 | 105.61 | 217.78 | 282.08
0.21 | 109.67 | 229.31 | 294.4
0.22 | 113.41 | 240.74 | 306.68
0.23 | 117.1 | 252.21 | 318.99
0.24 | 120.62 | 263.69 | 331.3
0.25 | 123.94 | 275.35 | 343.65
0.26 | 126.88 | 286.89 | 355.65
0.27 | 129.59 | 298.39 | 367.88
0.28 | 132.24 | 309.68 | 380.01
0.29 | 134.88 | 321.24 | 392
0.3 | 137.55 | 332.74 | 404.21
0.31 | 139.81 | 343.97 | 415.88
0.32 | 141.68 | 355.28 | 427.74
0.33 | 143.62 | 366.3 | 439.29
0.34 | 145.59 | 377.3 | 450.74
0.35 | 147.63 | 388.13 | 462.15
0.36 | 149.18 | 398.95 | 473.32
0.37 | 150.45 | 409.54 | 484.53
0.38 | 151.92 | 419.82 | 495.5
0.39 | 153.34 | 429.99 | 506.15
0.4 | 154.96 | 440 | 516.53
0.41 | 155.95 | 449.87 | 526.93
0.42 | 156.84 | 459.45 | 537.19
0.43 | 157.95 | 468.71 | 547.22
0.44 | 159.33 | 477.81 | 557.03
0.45 | 160.39 | 486.69 | 566.48
0.46 | 161.08 | 495.39 | 575.5
0.47 | 161.75 | 503.57 | 584.6
0.48 | 162.73 | 511.6 | 593.4
0.49 | 163.81 | 519.27 | 602.2
0.5 | 164.41 | 526.85 | 610.6

## Tranconductance (mS-mm)
VGS (V) | VDS = 0.100 V | VDS = 0.500 V | VDS = 0.900 V
-0.75 | -0.0024 | -0.009 | -0.025
-0.74 | -0.002445 | -0.00875 | -0.0232
-0.73 | -0.002465 | -0.00911 | -0.02405
-0.72 | -0.002545 | -0.00816 | -0.02755
-0.71 | -0.002374 | -0.0068 | -0.02465
-0.7 | -0.001938 | -0.007945 | -0.0199
-0.69 | -0.0019265 | -0.008615 | -0.0199
-0.68 | -0.00209 | -0.007895 | -0.02385
-0.67 | -0.002006 | -0.006845 | -0.0217
-0.66 | -0.0019315 | -0.006415 | -0.01845
-0.65 | -0.001674 | -0.00653 | -0.0193
-0.64 | -0.0015835 | -0.006605 | -0.02
-0.63 | -0.001524 | -0.006155 | -0.019
-0.62 | -0.0015115 | -0.00529 | -0.01655
-0.61 | -0.001586 | -0.005405 | -0.017
-0.6 | -0.0012815 | -0.0053 | -0.01705
-0.59 | -0.001255 | -0.00548 | -0.01658
-0.58 | -0.001314 | -0.005625 | -0.015785
-0.57 | -0.0012475 | -0.00508 | -0.01493
-0.56 | -0.001212 | -0.00456 | -0.01498
-0.55 | -0.0011815 | -0.004085 | -0.01499
-0.54 | -0.00115 | -0.00443 | -0.013045
-0.53 | -0.000943 | -0.004545 | -0.01419
-0.52 | -0.000875 | -0.00373 | -0.01426
-0.51 | -0.000878 | -0.00339 | -0.01087
-0.5 | -0.0007785 | -0.00358 | -0.01076
-0.49 | -0.000691 | -0.00317 | -0.00942
-0.48 | -0.0004565 | -0.00237 | -0.007845
-0.47 | -0.0003505 | -0.001975 | -0.007035
-0.46 | -0.0003065 | -0.001385 | -0.00555
-0.45 | 1.5e-05 | -0.00017 | -0.002145
-0.44 | 0.000405 | 0.0006 | 0.003755
-0.43 | 0.0008335 | 0.00214 | 0.00825
-0.42 | 0.001439 | 0.00449 | 0.01474
-0.41 | 0.002276 | 0.00729 | 0.025915
-0.4 | 0.0034005 | 0.01127 | 0.039965
-0.39 | 0.0049235 | 0.016535 | 0.05843
-0.38 | 0.0070425 | 0.02385 | 0.089115
-0.37 | 0.0098435 | 0.03378 | 0.127615
-0.36 | 0.0158515 | 0.04775 | 0.17615
-0.35 | 0.0219855 | 0.066985 | 0.25255
-0.34 | 0.028085 | 0.092975 | 0.35765
-0.33 | 0.03855 | 0.13866 | 0.49245
-0.32 | 0.05314 | 0.18884 | 0.68805
-0.31 | 0.074025 | 0.2526 | 0.97165
-0.3 | 0.10152 | 0.34895 | 1.3382
-0.29 | 0.14956 | 0.4809 | 1.84225
-0.28 | 0.206945 | 0.66125 | 2.5115
-0.27 | 0.26985 | 0.89535 | 3.455
-0.26 | 0.36525 | 1.23 | 4.726
-0.25 | 0.49245 | 1.7198 | 6.3745
-0.24 | 0.67325 | 2.34425 | 8.6895
-0.23 | 0.9206 | 3.077 | 11.656
-0.22 | 1.24975 | 4.1695 | 15.681
-0.21 | 1.76355 | 5.6835 | 21.2205
-0.2 | 2.3675 | 7.549 | 28.15
-0.19 | 3.1295 | 10.194 | 37.015
-0.18 | 4.2015 | 13.688 | 48.4
-0.17 | 5.614 | 17.922 | 62.8
-0.16 | 7.474 | 23.565 | 80.145
-0.15 | 10.0185 | 31.195 | 102.64
-0.14 | 13.258 | 40.615 | 130.965
-0.13 | 17.4265 | 52.38 | 160.235
-0.12 | 22.85 | 66.91 | 193.45
-0.11 | 29.95 | 85.21 | 233.6
-0.1 | 39.045 | 108.175 | 278.15
-0.09 | 50.09 | 133.53 | 321.55
-0.08 | 63.3 | 164.63 | 371.95
-0.07 | 79.56 | 199 | 425.9
-0.06 | 99.425 | 240.4 | 478.15
-0.05 | 120.605 | 285.9 | 534.8
-0.04 | 146.165 | 331.3 | 575.35
-0.03 | 176.4 | 382 | 627.7
-0.02 | 208.8 | 433.25 | 694.8
-0.01 | 243 | 489.25 | 745.6
0 | 276.55 | 544.5 | 788.5
0.01 | 309.4 | 594.7 | 824.5
0.02 | 347.65 | 641.7 | 863.5
0.03 | 381.1 | 689.3 | 910
0.04 | 410.6 | 736.05 | 952
0.05 | 438.9 | 779.5 | 987
0.06 | 462.7 | 829.5 | 1020
0.07 | 486.45 | 868 | 1041
0.08 | 501.2 | 895 | 1065
0.09 | 503.6 | 923.5 | 1095
0.1 | 514.2 | 956 | 1119.5
0.11 | 528 | 994 | 1138.5
0.12 | 524.5 | 1021.5 | 1155
0.13 | 508 | 1029 | 1172.5
0.14 | 498 | 1049.5 | 1185
0.15 | 494 | 1081 | 1203
0.16 | 483 | 1093.5 | 1201
0.17 | 471.5 | 1109.5 | 1209
0.18 | 451 | 1115 | 1228
0.19 | 420 | 1121.5 | 1225
0.2 | 404.5 | 1144 | 1228.5
0.21 | 390 | 1148 | 1230
0.22 | 371.5 | 1145 | 1229.5
0.23 | 360.5 | 1147.5 | 1231
0.24 | 342 | 1157 | 1233
0.25 | 313 | 1160 | 1217.5
0.26 | 282.5 | 1152 | 1211.5
0.27 | 268 | 1139.5 | 1218
0.28 | 264.5 | 1142.5 | 1206
0.29 | 265.5 | 1153 | 1210
0.3 | 246.5 | 1136.5 | 1194
0.31 | 206.5 | 1127 | 1176.5
0.32 | 190.5 | 1116.5 | 1170.5
0.33 | 195.5 | 1101 | 1150
0.34 | 200.5 | 1091.5 | 1143
0.35 | 179.5 | 1082.5 | 1129
0.36 | 141 | 1070.5 | 1119
0.37 | 137 | 1043.5 | 1109
0.38 | 144.5 | 1022.5 | 1081
0.39 | 152 | 1009 | 1051.5
0.4 | 130.5 | 994 | 1039
0.41 | 94 | 972.5 | 1033
0.42 | 100 | 942 | 1014.5
0.43 | 124.5 | 918 | 992
0.44 | 122 | 899 | 963
0.45 | 87.5 | 879 | 923.5
0.46 | 68 | 844 | 906
0.47 | 82.5 | 810.5 | 895
0.48 | 103 | 785 | 880
0.49 | 84 | 762.5 | 860
0.5 | 60 | 758 | 840