## IDS-VDS Characteristic (mA-mm)
VGS (V) | VDS = 0.100 V | VDS = 0.500 V | VDS = 0.900 V
-0.75 | 0.0006097 | 0.0025232 | 0.008308
-0.74 | 0.0005802 | 0.0024524 | 0.008051
-0.73 | 0.0005557 | 0.0023757 | 0.007842
-0.72 | 0.0005288 | 0.0022864 | 0.007576
-0.71 | 0.0005082 | 0.0022003 | 0.00737
-0.7 | 0.00048514 | 0.0021372 | 0.007192
-0.69 | 0.00046235 | 0.0020609 | 0.00694
-0.68 | 0.00044018 | 0.0019857 | 0.006731
-0.67 | 0.000424 | 0.0019078 | 0.006531
-0.66 | 0.00040384 | 0.0018328 | 0.00631
-0.65 | 0.00038696 | 0.0017818 | 0.006136
-0.64 | 0.000369 | 0.0017058 | 0.00593
-0.63 | 0.00034989 | 0.0016578 | 0.005771
-0.62 | 0.00033521 | 0.0015973 | 0.005572
-0.61 | 0.0003187 | 0.0015275 | 0.005418
-0.6 | 0.0003043 | 0.0014833 | 0.005259
-0.59 | 0.00028966 | 0.0014226 | 0.0051
-0.58 | 0.0002769 | 0.0013662 | 0.0049218
-0.57 | 0.00026405 | 0.0013251 | 0.0047893
-0.56 | 0.00024981 | 0.0012781 | 0.0046501
-0.55 | 0.00023613 | 0.0012368 | 0.0044885
-0.54 | 0.00022531 | 0.0011797 | 0.004363
-0.53 | 0.00021876 | 0.0011389 | 0.004227
-0.52 | 0.00020811 | 0.0010916 | 0.0041055
-0.51 | 0.00019971 | 0.001059 | 0.0039689
-0.5 | 0.00019039 | 0.0010255 | 0.0038797
-0.49 | 0.00018197 | 0.0009862 | 0.0037593
-0.48 | 0.00017559 | 0.00096 | 0.0036883
-0.47 | 0.00017095 | 0.0009416 | 0.0036105
-0.46 | 0.00016835 | 0.0009261 | 0.0035593
-0.45 | 0.00016783 | 0.0009218 | 0.0035241
-0.44 | 0.00017039 | 0.000923 | 0.0035788
-0.43 | 0.0001763 | 0.0009433 | 0.0036367
-0.42 | 0.0001888 | 0.0009746 | 0.0037591
-0.41 | 0.00020715 | 0.0010389 | 0.0039775
-0.4 | 0.00023566 | 0.0011369 | 0.0043303
-0.39 | 0.00027917 | 0.0012819 | 0.0048794
-0.38 | 0.0003413 | 0.0014989 | 0.005651
-0.37 | 0.00042771 | 0.0018048 | 0.006864
-0.36 | 0.00054796 | 0.0022286 | 0.008451
-0.35 | 0.00076 | 0.0028329 | 0.010685
-0.34 | 0.001008 | 0.0036717 | 0.013993
-0.33 | 0.0013481 | 0.0048579 | 0.018515
-0.32 | 0.0018112 | 0.006624 | 0.024804
-0.31 | 0.0024614 | 0.008899 | 0.033538
-0.3 | 0.0033523 | 0.011984 | 0.045801
-0.29 | 0.0045811 | 0.016303 | 0.06311
-0.28 | 0.006469 | 0.022231 | 0.08602
-0.27 | 0.008858 | 0.030291 | 0.1181
-0.26 | 0.012019 | 0.041326 | 0.16099
-0.25 | 0.016394 | 0.056602 | 0.22005
-0.24 | 0.022265 | 0.07818 | 0.29782
-0.23 | 0.030386 | 0.10581 | 0.40688
-0.22 | 0.04131 | 0.14323 | 0.55181
-0.21 | 0.05617 | 0.194 | 0.7454
-0.2 | 0.07792 | 0.26214 | 1.0028
-0.19 | 0.10522 | 0.35457 | 1.3407
-0.18 | 0.14219 | 0.47581 | 1.784
-0.17 | 0.19181 | 0.6399 | 2.366
-0.16 | 0.25747 | 0.8501 | 3.1137
-0.15 | 0.34504 | 1.1326 | 4.0617
-0.14 | 0.46212 | 1.5006 | 5.2711
-0.13 | 0.6184 | 1.977 | 6.78
-0.12 | 0.8212 | 2.5903 | 8.597
-0.11 | 1.0883 | 3.3665 | 10.813
-0.1 | 1.4287 | 4.345 | 13.476
-0.09 | 1.8803 | 5.5903 | 16.499
-0.08 | 2.4507 | 7.11 | 20.148
-0.07 | 3.1703 | 8.957 | 24.209
-0.06 | 4.063 | 11.217 | 28.829
-0.05 | 5.1724 | 13.883 | 33.951
-0.04 | 6.501 | 16.998 | 39.542
-0.03 | 8.12 | 20.65 | 45.752
-0.02 | 10.056 | 24.769 | 52.473
-0.01 | 12.34 | 29.46 | 59.79
0 | 14.961 | 34.724 | 67.5
0.01 | 17.904 | 40.499 | 75.56
0.02 | 21.206 | 46.646 | 84.1
0.03 | 24.926 | 53.445 | 93.17
0.04 | 28.873 | 60.63 | 102.42
0.05 | 33.194 | 68.27 | 112.12
0.06 | 37.713 | 76.4 | 122.12
0.07 | 42.486 | 84.88 | 132.6
0.08 | 47.439 | 93.73 | 143.17
0.09 | 52.489 | 102.78 | 154.06
0.1 | 57.5 | 112.28 | 165.21
0.11 | 62.75 | 122.1 | 176.25
0.12 | 68.07 | 132.12 | 187.9
0.13 | 73.25 | 142.54 | 199.6
0.14 | 78.28 | 152.78 | 211.32
0.15 | 83.21 | 163.59 | 223.22
0.16 | 88.07 | 174.53 | 235.21
0.17 | 92.8 | 185.41 | 247.24
0.18 | 97.35 | 196.43 | 259.46
0.19 | 101.74 | 207.66 | 271.57
0.2 | 105.91 | 219 | 283.69
0.21 | 109.78 | 230.55 | 296.15
0.22 | 113.49 | 241.95 | 308.47
0.23 | 117.15 | 253.23 | 320.68
0.24 | 120.69 | 264.83 | 332.93
0.25 | 123.91 | 276.41 | 345.07
0.26 | 126.89 | 287.91 | 357.41
0.27 | 129.61 | 299.54 | 369.51
0.28 | 132.16 | 310.8 | 381.46
0.29 | 134.81 | 322.21 | 393.48
0.3 | 137.24 | 333.62 | 405.43
0.31 | 139.47 | 344.87 | 417.32
0.32 | 141.54 | 356.05 | 429
0.33 | 143.43 | 367.13 | 440.68
0.34 | 145.31 | 378.09 | 451.97
0.35 | 147.09 | 388.91 | 463.29
0.36 | 148.75 | 399.5 | 474.49
0.37 | 150.21 | 410.06 | 485.6
0.38 | 151.7 | 420.46 | 496.46
0.39 | 152.98 | 430.54 | 506.99
0.4 | 154.33 | 440.42 | 517.51
0.41 | 155.57 | 450.22 | 527.86
0.42 | 156.35 | 459.72 | 538.04
0.43 | 157.67 | 469.07 | 548
0.44 | 158.61 | 478.11 | 557.58
0.45 | 159.64 | 486.78 | 567.12
0.46 | 160.61 | 495.4 | 576.2
0.47 | 161.22 | 503.63 | 585
0.48 | 162.06 | 511.59 | 594
0.49 | 162.94 | 519.24 | 602.6
0.5 | 163.65 | 526.62 | 611

## Tranconductance (mS-mm)
VGS (V) | VDS = 0.100 V | VDS = 0.500 V | VDS = 0.900 V
-0.75 | -0.00295 | -0.00708 | -0.0257
-0.74 | -0.0027 | -0.007375 | -0.0233
-0.73 | -0.00257 | -0.0083 | -0.02375
-0.72 | -0.002375 | -0.00877 | -0.0236
-0.71 | -0.002183 | -0.00746 | -0.0192
-0.7 | -0.0022925 | -0.00697 | -0.0215
-0.69 | -0.002248 | -0.007575 | -0.02305
-0.68 | -0.0019175 | -0.007655 | -0.02045
-0.67 | -0.001817 | -0.007645 | -0.02105
-0.66 | -0.001852 | -0.0063 | -0.01975
-0.65 | -0.001742 | -0.00635 | -0.019
-0.64 | -0.0018535 | -0.0062 | -0.01825
-0.63 | -0.0016895 | -0.005425 | -0.0179
-0.62 | -0.0015595 | -0.006515 | -0.01765
-0.61 | -0.0015455 | -0.0057 | -0.01565
-0.6 | -0.001452 | -0.005245 | -0.0159
-0.59 | -0.00137 | -0.005855 | -0.01686
-0.58 | -0.0012805 | -0.004875 | -0.015535
-0.57 | -0.0013545 | -0.004405 | -0.013585
-0.56 | -0.001396 | -0.004415 | -0.01504
-0.55 | -0.001225 | -0.00492 | -0.014355
-0.54 | -0.0008685 | -0.004895 | -0.013075
-0.53 | -0.00086 | -0.004405 | -0.012875
-0.52 | -0.0009525 | -0.003995 | -0.012905
-0.51 | -0.000886 | -0.003305 | -0.01129
-0.5 | -0.000887 | -0.00364 | -0.01048
-0.49 | -0.00074 | -0.003275 | -0.00957
-0.48 | -0.000551 | -0.00223 | -0.00744
-0.47 | -0.000362 | -0.001695 | -0.00645
-0.46 | -0.000156 | -0.00099 | -0.00432
-0.45 | 0.000102 | -0.000155 | 0.000975
-0.44 | 0.0004235 | 0.001075 | 0.00563
-0.43 | 0.0009205 | 0.00258 | 0.009015
-0.42 | 0.0015425 | 0.00478 | 0.01704
-0.41 | 0.002343 | 0.008115 | 0.02856
-0.4 | 0.003601 | 0.01215 | 0.045095
-0.39 | 0.005282 | 0.0181 | 0.066035
-0.38 | 0.007427 | 0.026145 | 0.09923
-0.37 | 0.010333 | 0.036485 | 0.14
-0.36 | 0.0166145 | 0.051405 | 0.19105
-0.35 | 0.023002 | 0.072155 | 0.2771
-0.34 | 0.029405 | 0.10125 | 0.3915
-0.33 | 0.04016 | 0.147615 | 0.54055
-0.32 | 0.055665 | 0.202055 | 0.75115
-0.31 | 0.077055 | 0.268 | 1.04985
-0.3 | 0.105985 | 0.3702 | 1.4786
-0.29 | 0.155835 | 0.51235 | 2.01095
-0.28 | 0.213845 | 0.6994 | 2.7495
-0.27 | 0.2775 | 0.95475 | 3.7485
-0.26 | 0.3768 | 1.31555 | 5.0975
-0.25 | 0.5123 | 1.8427 | 6.8415
-0.24 | 0.6996 | 2.4604 | 9.3415
-0.23 | 0.95225 | 3.2525 | 12.6995
-0.22 | 1.2892 | 4.4095 | 16.926
-0.21 | 1.8305 | 5.9455 | 22.5495
-0.2 | 2.4525 | 8.0285 | 29.765
-0.19 | 3.2135 | 10.6835 | 39.06
-0.18 | 4.3295 | 14.2665 | 51.265
-0.17 | 5.764 | 18.7145 | 66.485
-0.16 | 7.6615 | 24.635 | 84.785
-0.15 | 10.2325 | 32.525 | 107.87
-0.14 | 13.668 | 42.22 | 135.915
-0.13 | 17.954 | 54.485 | 166.295
-0.12 | 23.495 | 69.475 | 201.65
-0.11 | 30.375 | 87.735 | 243.95
-0.1 | 39.6 | 111.19 | 284.3
-0.09 | 51.1 | 138.25 | 333.6
-0.08 | 64.5 | 168.335 | 385.5
-0.07 | 80.615 | 205.35 | 434.05
-0.06 | 100.105 | 246.3 | 487.1
-0.05 | 121.9 | 289.05 | 535.65
-0.04 | 147.38 | 338.35 | 590.05
-0.03 | 177.75 | 388.55 | 646.55
-0.02 | 211 | 440.5 | 701.9
-0.01 | 245.25 | 497.75 | 751.35
0 | 278.2 | 551.95 | 788.5
0.01 | 312.25 | 596.1 | 830
0.02 | 351.1 | 647.3 | 880.5
0.03 | 383.35 | 699.2 | 916
0.04 | 413.4 | 741.25 | 947.5
0.05 | 442 | 788.5 | 985
0.06 | 464.6 | 830.5 | 1024
0.07 | 486.3 | 866.5 | 1052.5
0.08 | 500.15 | 895 | 1073
0.09 | 503.05 | 927.5 | 1102
0.1 | 513.05 | 966 | 1109.5
0.11 | 528.5 | 992 | 1134.5
0.12 | 525 | 1022 | 1167.5
0.13 | 510.5 | 1033 | 1171
0.14 | 498 | 1052.5 | 1181
0.15 | 489.5 | 1087.5 | 1194.5
0.16 | 479.5 | 1091 | 1201
0.17 | 464 | 1095 | 1212.5
0.18 | 447 | 1112.5 | 1216.5
0.19 | 428 | 1128.5 | 1211.5
0.2 | 402 | 1144.5 | 1229
0.21 | 379 | 1147.5 | 1239
0.22 | 368.5 | 1134 | 1226.5
0.23 | 360 | 1144 | 1223
0.24 | 338 | 1159 | 1219.5
0.25 | 310 | 1154 | 1224
0.26 | 285 | 1156.5 | 1222
0.27 | 263.5 | 1144.5 | 1202.5
0.28 | 260 | 1133.5 | 1198.5
0.29 | 254 | 1141 | 1198.5
0.3 | 233 | 1133 | 1192
0.31 | 215 | 1121.5 | 1178.5
0.32 | 198 | 1113 | 1168
0.33 | 188.5 | 1102 | 1148.5
0.34 | 183 | 1089 | 1130.5
0.35 | 172 | 1070.5 | 1126
0.36 | 156 | 1057.5 | 1115.5
0.37 | 147.5 | 1048 | 1098.5
0.38 | 138.5 | 1024 | 1069.5
0.39 | 131.5 | 998 | 1052.5
0.4 | 129.5 | 984 | 1043.5
0.41 | 101 | 965 | 1026.5
0.42 | 105 | 942.5 | 1007
0.43 | 113 | 919.5 | 977
0.44 | 98.5 | 885.5 | 956
0.45 | 100 | 864.5 | 931
0.46 | 79 | 842.5 | 894
0.47 | 72.5 | 809.5 | 890
0.48 | 86 | 780.5 | 880
0.49 | 79.5 | 751.5 | 850
0.5 | 71 | 738 | 840