## IDS-VDS Characteristic (mA-mm)
VGS (V) | VDS = 0.100 V | VDS = 0.500 V | VDS = 0.900 V
-0.75 | 0.0006007 | 0.0025532 | 0.008611
-0.74 | 0.0005737 | 0.0024684 | 0.008371
-0.73 | 0.0005486 | 0.0023774 | 0.008099
-0.72 | 0.0005227 | 0.0023061 | 0.007862
-0.71 | 0.0005018 | 0.002242 | 0.007621
-0.7 | 0.00047817 | 0.002151 | 0.007423
-0.69 | 0.00045463 | 0.0020727 | 0.007197
-0.68 | 0.0004357 | 0.0019884 | 0.006958
-0.67 | 0.00041676 | 0.0019196 | 0.006743
-0.66 | 0.00039479 | 0.0018539 | 0.006564
-0.65 | 0.00037527 | 0.0017972 | 0.006352
-0.64 | 0.00035765 | 0.0017317 | 0.00613
-0.63 | 0.00034238 | 0.0016528 | 0.005985
-0.62 | 0.00032584 | 0.0015967 | 0.005791
-0.61 | 0.00031445 | 0.0015404 | 0.005571
-0.6 | 0.00029774 | 0.0014867 | 0.005435
-0.59 | 0.00028525 | 0.0014316 | 0.005233
-0.58 | 0.00027085 | 0.0013794 | 0.00508
-0.57 | 0.00025754 | 0.0013249 | 0.0049432
-0.56 | 0.00024591 | 0.0012783 | 0.0047571
-0.55 | 0.00023558 | 0.0012329 | 0.004596
-0.54 | 0.00022224 | 0.0011824 | 0.0044816
-0.53 | 0.00021465 | 0.0011398 | 0.0043582
-0.52 | 0.00020372 | 0.0010971 | 0.0042263
-0.51 | 0.00019393 | 0.0010673 | 0.0041096
-0.5 | 0.00018797 | 0.0010199 | 0.0039946
-0.49 | 0.00018007 | 0.0009932 | 0.0039083
-0.48 | 0.00017428 | 0.0009683 | 0.0037759
-0.47 | 0.00016908 | 0.0009519 | 0.0037192
-0.46 | 0.00016672 | 0.0009299 | 0.0036472
-0.45 | 0.00016471 | 0.0009223 | 0.0036256
-0.44 | 0.00016733 | 0.0009159 | 0.0036542
-0.43 | 0.00017322 | 0.0009373 | 0.0036934
-0.42 | 0.00018509 | 0.0009692 | 0.0037858
-0.41 | 0.00020321 | 0.0010316 | 0.0040041
-0.4 | 0.00023233 | 0.001124 | 0.004326
-0.39 | 0.00027449 | 0.0012715 | 0.0048435
-0.38 | 0.00033629 | 0.0014761 | 0.0055837
-0.37 | 0.0004227 | 0.0017738 | 0.006713
-0.36 | 0.00054385 | 0.0021809 | 0.008201
-0.35 | 0.000754 | 0.0027775 | 0.010412
-0.34 | 0.000999 | 0.0036013 | 0.013534
-0.33 | 0.0013344 | 0.0047486 | 0.017864
-0.32 | 0.0017991 | 0.006434 | 0.02382
-0.31 | 0.0024346 | 0.008629 | 0.03217
-0.3 | 0.0033251 | 0.01171 | 0.043923
-0.29 | 0.0045421 | 0.015959 | 0.06009
-0.28 | 0.006421 | 0.021648 | 0.0824
-0.27 | 0.008768 | 0.029646 | 0.11281
-0.26 | 0.011923 | 0.0405 | 0.15428
-0.25 | 0.016262 | 0.055131 | 0.21036
-0.24 | 0.022159 | 0.07647 | 0.28737
-0.23 | 0.030111 | 0.10406 | 0.39074
-0.22 | 0.041158 | 0.14063 | 0.53147
-0.21 | 0.055767 | 0.19033 | 0.7147
-0.2 | 0.07744 | 0.25744 | 0.9668
-0.19 | 0.10445 | 0.34714 | 1.2857
-0.18 | 0.14148 | 0.46969 | 1.7286
-0.17 | 0.19048 | 0.6261 | 2.2929
-0.16 | 0.25601 | 0.8342 | 3.0123
-0.15 | 0.34248 | 1.1096 | 3.9361
-0.14 | 0.4605 | 1.4701 | 5.1233
-0.13 | 0.6137 | 1.9413 | 6.604
-0.12 | 0.8197 | 2.5392 | 8.416
-0.11 | 1.0844 | 3.3085 | 10.542
-0.1 | 1.4269 | 4.287 | 13.153
-0.09 | 1.8795 | 5.5081 | 16.266
-0.08 | 2.4394 | 7.042 | 19.807
-0.07 | 3.1676 | 8.888 | 23.81
-0.06 | 4.0712 | 11.105 | 28.304
-0.05 | 5.1853 | 13.791 | 33.469
-0.04 | 6.517 | 16.866 | 39.131
-0.03 | 8.146 | 20.516 | 45.223
-0.02 | 10.092 | 24.651 | 51.828
-0.01 | 12.366 | 29.319 | 59.12
0 | 14.997 | 34.526 | 66.85
0.01 | 17.924 | 40.24 | 74.92
0.02 | 21.262 | 46.42 | 83.4
0.03 | 24.969 | 53.269 | 92.39
0.04 | 28.941 | 60.35 | 101.59
0.05 | 33.268 | 68.07 | 111.43
0.06 | 37.756 | 76.19 | 121.34
0.07 | 42.579 | 84.59 | 131.83
0.08 | 47.493 | 93.48 | 142.51
0.09 | 52.536 | 102.72 | 153.16
0.1 | 57.61 | 112.1 | 164.21
0.11 | 62.79 | 121.94 | 175.56
0.12 | 68.04 | 131.86 | 187.11
0.13 | 73.25 | 142.22 | 198.85
0.14 | 78.37 | 152.66 | 210.47
0.15 | 83.37 | 163.31 | 222.32
0.16 | 88.22 | 174.23 | 234.48
0.17 | 92.84 | 185.09 | 246.56
0.18 | 97.34 | 196.25 | 258.54
0.19 | 101.68 | 207.37 | 270.77
0.2 | 105.93 | 218.77 | 283.05
0.21 | 110.05 | 230.16 | 295.45
0.22 | 113.8 | 241.69 | 307.73
0.23 | 117.24 | 253.13 | 319.74
0.24 | 120.6 | 264.58 | 332.08
0.25 | 123.82 | 276.2 | 344.54
0.26 | 127.11 | 287.6 | 356.69
0.27 | 129.97 | 299.19 | 368.86
0.28 | 132.64 | 310.64 | 380.8
0.29 | 135 | 322.04 | 392.87
0.3 | 137.25 | 333.52 | 404.82
0.31 | 139.75 | 344.64 | 416.62
0.32 | 141.83 | 355.81 | 428.24
0.33 | 143.86 | 366.97 | 439.95
0.34 | 145.58 | 377.94 | 451.42
0.35 | 147.25 | 388.63 | 462.67
0.36 | 149.01 | 399.36 | 473.94
0.37 | 150.75 | 409.95 | 484.88
0.38 | 151.93 | 420.32 | 495.76
0.39 | 153.3 | 430.5 | 506.47
0.4 | 154.66 | 440.25 | 516.97
0.41 | 155.92 | 450 | 527.38
0.42 | 157.13 | 459.7 | 537.52
0.43 | 158.02 | 469.05 | 547.49
0.44 | 158.8 | 478.07 | 557.16
0.45 | 160.19 | 486.73 | 566.7
0.46 | 161.06 | 495.4 | 575.7
0.47 | 161.91 | 503.67 | 584.8
0.48 | 162.62 | 511.69 | 593.6
0.49 | 163.25 | 519.31 | 602.2
0.5 | 164.36 | 526.67 | 610.6

## Tranconductance (mS-mm)
VGS (V) | VDS = 0.100 V | VDS = 0.500 V | VDS = 0.900 V
-0.75 | -0.0027 | -0.00848 | -0.024
-0.74 | -0.002605 | -0.00879 | -0.0256
-0.73 | -0.00255 | -0.008115 | -0.02545
-0.72 | -0.00234 | -0.00677 | -0.0239
-0.71 | -0.0022265 | -0.007755 | -0.02195
-0.7 | -0.0023585 | -0.008465 | -0.0212
-0.69 | -0.0021235 | -0.00813 | -0.02325
-0.68 | -0.0018935 | -0.007655 | -0.0227
-0.67 | -0.0020455 | -0.006725 | -0.0197
-0.66 | -0.0020745 | -0.00612 | -0.01955
-0.65 | -0.001857 | -0.00611 | -0.0217
-0.64 | -0.0016445 | -0.00722 | -0.01835
-0.63 | -0.0015905 | -0.00675 | -0.01695
-0.62 | -0.0013965 | -0.00562 | -0.0207
-0.61 | -0.001405 | -0.0055 | -0.0178
-0.6 | -0.00146 | -0.00544 | -0.0169
-0.59 | -0.0013445 | -0.005365 | -0.01775
-0.58 | -0.0013855 | -0.005335 | -0.01449
-0.57 | -0.001247 | -0.005055 | -0.016145
-0.56 | -0.001098 | -0.0046 | -0.01736
-0.55 | -0.0011835 | -0.004795 | -0.013775
-0.54 | -0.0010465 | -0.004655 | -0.01189
-0.53 | -0.000926 | -0.004265 | -0.012765
-0.52 | -0.001036 | -0.003625 | -0.01243
-0.51 | -0.0007875 | -0.00386 | -0.011585
-0.5 | -0.000693 | -0.003705 | -0.010065
-0.49 | -0.0006845 | -0.00258 | -0.010935
-0.48 | -0.0005495 | -0.002065 | -0.009455
-0.47 | -0.000378 | -0.00192 | -0.006435
-0.46 | -0.0002185 | -0.00148 | -0.00468
-0.45 | 3.05e-05 | -0.0007 | 0.00035
-0.44 | 0.0004255 | 0.00075 | 0.00339
-0.43 | 0.000888 | 0.002665 | 0.00658
-0.42 | 0.0014995 | 0.004715 | 0.015535
-0.41 | 0.002362 | 0.00774 | 0.02701
-0.4 | 0.003564 | 0.011995 | 0.04197
-0.39 | 0.005198 | 0.017605 | 0.062885
-0.38 | 0.0074105 | 0.025115 | 0.093475
-0.37 | 0.010378 | 0.03524 | 0.130865
-0.36 | 0.016565 | 0.050185 | 0.18495
-0.35 | 0.0227575 | 0.07102 | 0.26665
-0.34 | 0.02902 | 0.098555 | 0.3726
-0.33 | 0.040005 | 0.141635 | 0.5143
-0.32 | 0.05501 | 0.19402 | 0.7153
-0.31 | 0.0763 | 0.2638 | 1.00515
-0.3 | 0.105375 | 0.3665 | 1.396
-0.29 | 0.154795 | 0.4969 | 1.92385
-0.28 | 0.211295 | 0.68435 | 2.636
-0.27 | 0.2751 | 0.9426 | 3.594
-0.26 | 0.3747 | 1.27425 | 4.8775
-0.25 | 0.5118 | 1.7985 | 6.6545
-0.24 | 0.69245 | 2.44645 | 9.019
-0.23 | 0.94995 | 3.208 | 12.205
-0.22 | 1.2828 | 4.3135 | 16.198
-0.21 | 1.8141 | 5.8405 | 21.7665
-0.2 | 2.43415 | 7.8405 | 28.55
-0.19 | 3.202 | 10.6125 | 38.09
-0.18 | 4.3015 | 13.948 | 50.36
-0.17 | 5.7265 | 18.2255 | 64.185
-0.16 | 7.6 | 24.175 | 82.16
-0.15 | 10.2245 | 31.795 | 105.55
-0.14 | 13.561 | 41.585 | 133.395
-0.13 | 17.96 | 53.455 | 164.635
-0.12 | 23.535 | 68.36 | 196.9
-0.11 | 30.36 | 87.39 | 236.85
-0.1 | 39.755 | 109.98 | 286.2
-0.09 | 50.625 | 137.75 | 332.7
-0.08 | 64.405 | 168.995 | 377.2
-0.07 | 81.59 | 203.15 | 424.85
-0.06 | 100.885 | 245.15 | 482.95
-0.05 | 122.29 | 288.05 | 541.35
-0.04 | 148.035 | 336.25 | 587.7
-0.03 | 178.75 | 389.25 | 634.85
-0.02 | 211 | 440.15 | 694.85
-0.01 | 245.25 | 493.75 | 751.1
0 | 277.9 | 546.05 | 790
0.01 | 313.25 | 594.7 | 827.5
0.02 | 352.25 | 651.45 | 873.5
0.03 | 383.95 | 696.5 | 909.5
0.04 | 414.95 | 740.05 | 952
0.05 | 440.75 | 792 | 987.5
0.06 | 465.55 | 826 | 1020
0.07 | 486.85 | 864.5 | 1058.5
0.08 | 497.85 | 906.5 | 1066.5
0.09 | 505.85 | 931 | 1085
0.1 | 512.7 | 961 | 1120
0.11 | 521.5 | 988 | 1145
0.12 | 523 | 1014 | 1164.5
0.13 | 516.5 | 1040 | 1168
0.14 | 506 | 1054.5 | 1173.5
0.15 | 492.5 | 1078.5 | 1200.5
0.16 | 473.5 | 1089 | 1212
0.17 | 456 | 1101 | 1203
0.18 | 442 | 1114 | 1210.5
0.19 | 429.5 | 1126 | 1225.5
0.2 | 418.5 | 1139.5 | 1234
0.21 | 393.5 | 1146 | 1234
0.22 | 359.5 | 1148.5 | 1214.5
0.23 | 340 | 1144.5 | 1217.5
0.24 | 329 | 1153.5 | 1240
0.25 | 325.5 | 1151 | 1230.5
0.26 | 307.5 | 1149.5 | 1216
0.27 | 276.5 | 1152 | 1205.5
0.28 | 251.5 | 1142.5 | 1200.5
0.29 | 230.5 | 1144 | 1201
0.3 | 237.5 | 1130 | 1187.5
0.31 | 229 | 1114.5 | 1171
0.32 | 205.5 | 1116.5 | 1166.5
0.33 | 187.5 | 1106.5 | 1159
0.34 | 169.5 | 1083 | 1136
0.35 | 171.5 | 1071 | 1126
0.36 | 175 | 1066 | 1110.5
0.37 | 146 | 1048 | 1091
0.38 | 127.5 | 1027.5 | 1079.5
0.39 | 136.5 | 996.5 | 1060.5
0.4 | 131 | 975 | 1045.5
0.41 | 123.5 | 972.5 | 1027.5
0.42 | 105 | 952.5 | 1005.5
0.43 | 83.5 | 918.5 | 982
0.44 | 108.5 | 884 | 960.5
0.45 | 113 | 866.5 | 927
0.46 | 86 | 847 | 905
0.47 | 78 | 814.5 | 895
0.48 | 67 | 782 | 870
0.49 | 87 | 749 | 850
0.5 | 111 | 736 | 840