## IDS-VDS Characteristic (mA-mm)
VGS (V) | VDS = 0.100 V | VDS = 0.500 V | VDS = 0.900 V
-0.75 | 0.0006635 | 0.0027871 | 0.009381
-0.74 | 0.0006355 | 0.002687 | 0.009116
-0.73 | 0.0006001 | 0.0025944 | 0.008882
-0.72 | 0.0005818 | 0.0025066 | 0.008591
-0.71 | 0.0005503 | 0.0024156 | 0.008295
-0.7 | 0.0005237 | 0.0023237 | 0.008089
-0.69 | 0.000501 | 0.0022388 | 0.007807
-0.68 | 0.00047996 | 0.002153 | 0.007557
-0.67 | 0.00046158 | 0.0020673 | 0.007329
-0.66 | 0.00043543 | 0.0020063 | 0.007146
-0.65 | 0.0004135 | 0.0019193 | 0.006869
-0.64 | 0.00039464 | 0.0018573 | 0.006686
-0.63 | 0.0003782 | 0.0017975 | 0.006511
-0.62 | 0.00036316 | 0.0017204 | 0.006273
-0.61 | 0.00034396 | 0.0016675 | 0.006065
-0.6 | 0.0003275 | 0.0016007 | 0.005882
-0.59 | 0.00030848 | 0.0015375 | 0.005674
-0.58 | 0.00029311 | 0.001477 | 0.005499
-0.57 | 0.00028289 | 0.0014196 | 0.00534
-0.56 | 0.00026857 | 0.0013649 | 0.005158
-0.55 | 0.00025465 | 0.001316 | 0.005039
-0.54 | 0.00024259 | 0.0012767 | 0.0048218
-0.53 | 0.00023187 | 0.0012208 | 0.0046988
-0.52 | 0.00021987 | 0.0011823 | 0.0045355
-0.51 | 0.00021097 | 0.0011424 | 0.0043881
-0.5 | 0.00020196 | 0.0011052 | 0.0042728
-0.49 | 0.00019276 | 0.0010665 | 0.0041572
-0.48 | 0.00018456 | 0.0010327 | 0.0040598
-0.47 | 0.00017896 | 0.0010112 | 0.0039629
-0.46 | 0.00017561 | 0.0009997 | 0.0039043
-0.45 | 0.00017452 | 0.0009781 | 0.0038333
-0.44 | 0.00017483 | 0.0009763 | 0.0038111
-0.43 | 0.00017947 | 0.0009827 | 0.0038589
-0.42 | 0.00018961 | 0.0010156 | 0.0039797
-0.41 | 0.0002079 | 0.0010666 | 0.0041613
-0.4 | 0.00023203 | 0.0011464 | 0.004456
-0.39 | 0.00027164 | 0.0012734 | 0.0049289
-0.38 | 0.0003269 | 0.0014644 | 0.0056032
-0.37 | 0.0004069 | 0.0017375 | 0.006653
-0.36 | 0.00052014 | 0.0021343 | 0.008077
-0.35 | 0.0007199 | 0.0026775 | 0.01015
-0.34 | 0.0009508 | 0.0034531 | 0.013104
-0.33 | 0.0012649 | 0.0045424 | 0.017142
-0.32 | 0.0017072 | 0.006167 | 0.022861
-0.31 | 0.0023015 | 0.008226 | 0.030969
-0.3 | 0.0031505 | 0.01113 | 0.042155
-0.29 | 0.0042988 | 0.015098 | 0.05762
-0.28 | 0.006088 | 0.02057 | 0.07844
-0.27 | 0.008311 | 0.028116 | 0.10806
-0.26 | 0.01133 | 0.038551 | 0.14798
-0.25 | 0.015455 | 0.052571 | 0.20095
-0.24 | 0.021046 | 0.07249 | 0.27551
-0.23 | 0.028644 | 0.09859 | 0.373
-0.22 | 0.039119 | 0.13382 | 0.51133
-0.21 | 0.053207 | 0.18171 | 0.6894
-0.2 | 0.07405 | 0.2446 | 0.9297
-0.19 | 0.09993 | 0.33246 | 1.2444
-0.18 | 0.13568 | 0.44804 | 1.6717
-0.17 | 0.18272 | 0.6015 | 2.2068
-0.16 | 0.24581 | 0.8041 | 2.9122
-0.15 | 0.32907 | 1.0727 | 3.8235
-0.14 | 0.44335 | 1.4212 | 4.9663
-0.13 | 0.5912 | 1.8714 | 6.408
-0.12 | 0.7892 | 2.4608 | 8.156
-0.11 | 1.0474 | 3.2008 | 10.244
-0.1 | 1.3823 | 4.1545 | 12.829
-0.09 | 1.8191 | 5.3467 | 15.863
-0.08 | 2.3676 | 6.819 | 19.286
-0.07 | 3.0708 | 8.626 | 23.266
-0.06 | 3.9539 | 10.801 | 27.756
-0.05 | 5.0446 | 13.408 | 32.836
-0.04 | 6.339 | 16.443 | 38.373
-0.03 | 7.926 | 20.015 | 44.384
-0.02 | 9.84 | 24.047 | 51.068
-0.01 | 12.079 | 28.697 | 58.21
0 | 14.681 | 33.789 | 65.76
0.01 | 17.581 | 39.47 | 73.9
0.02 | 20.847 | 45.606 | 82.4
0.03 | 24.517 | 52.335 | 91.27
0.04 | 28.47 | 59.48 | 100.58
0.05 | 32.763 | 67.06 | 110.18
0.06 | 37.273 | 75.18 | 120.13
0.07 | 42.045 | 83.46 | 130.51
0.08 | 46.947 | 92.34 | 141.07
0.09 | 51.98 | 101.47 | 151.94
0.1 | 57.08 | 110.9 | 162.97
0.11 | 62.24 | 120.74 | 174.19
0.12 | 67.5 | 130.6 | 185.69
0.13 | 72.69 | 140.9 | 197.31
0.14 | 77.86 | 151.42 | 209.11
0.15 | 82.92 | 162.06 | 220.98
0.16 | 87.77 | 172.99 | 233.16
0.17 | 92.34 | 183.75 | 244.9
0.18 | 96.93 | 194.89 | 257.13
0.19 | 101.34 | 206.15 | 269.32
0.2 | 105.57 | 217.47 | 281.58
0.21 | 109.73 | 228.91 | 294.11
0.22 | 113.42 | 240.38 | 306.25
0.23 | 116.89 | 251.83 | 318.51
0.24 | 120.27 | 263.33 | 330.74
0.25 | 123.54 | 275.05 | 343.13
0.26 | 126.67 | 286.41 | 355.2
0.27 | 129.79 | 298 | 367.41
0.28 | 132.32 | 309.47 | 379.49
0.29 | 134.66 | 320.8 | 391.54
0.3 | 137.08 | 332.33 | 403.67
0.31 | 139.39 | 343.54 | 415.21
0.32 | 141.84 | 354.83 | 427.05
0.33 | 143.74 | 365.92 | 438.8
0.34 | 145.38 | 376.91 | 450.23
0.35 | 147.09 | 387.64 | 461.59
0.36 | 148.73 | 398.35 | 472.75
0.37 | 150.71 | 409.06 | 483.95
0.38 | 151.96 | 419.37 | 494.85
0.39 | 153.04 | 429.55 | 505.6
0.4 | 154.41 | 439.43 | 515.94
0.41 | 155.92 | 449.3 | 526.38
0.42 | 157.07 | 458.98 | 536.68
0.43 | 157.91 | 468.21 | 546.63
0.44 | 158.85 | 477.34 | 556.42
0.45 | 160.07 | 486.16 | 565.81
0.46 | 161.34 | 494.85 | 575
0.47 | 161.78 | 503.13 | 584.2
0.48 | 162.46 | 511.05 | 593
0.49 | 163.37 | 518.8 | 601.5
0.5 | 164.27 | 526.34 | 609.8

## Tranconductance (mS-mm)
VGS (V) | VDS = 0.100 V | VDS = 0.500 V | VDS = 0.900 V
-0.75 | -0.0028 | -0.01001 | -0.0265
-0.74 | -0.00317 | -0.009635 | -0.02495
-0.73 | -0.002685 | -0.00902 | -0.02625
-0.72 | -0.00249 | -0.00894 | -0.02935
-0.71 | -0.002905 | -0.009145 | -0.0251
-0.7 | -0.002465 | -0.00884 | -0.0244
-0.69 | -0.002187 | -0.008535 | -0.0266
-0.68 | -0.001971 | -0.008575 | -0.0239
-0.67 | -0.0022265 | -0.007335 | -0.02055
-0.66 | -0.002404 | -0.0074 | -0.023
-0.65 | -0.0020395 | -0.00745 | -0.023
-0.64 | -0.001765 | -0.00609 | -0.0179
-0.63 | -0.001574 | -0.006845 | -0.02065
-0.62 | -0.001712 | -0.0065 | -0.0223
-0.61 | -0.001783 | -0.005985 | -0.01955
-0.6 | -0.001774 | -0.0065 | -0.01955
-0.59 | -0.0017195 | -0.006185 | -0.01915
-0.58 | -0.0012795 | -0.005895 | -0.0167
-0.57 | -0.001227 | -0.005605 | -0.01705
-0.56 | -0.001412 | -0.00518 | -0.01505
-0.55 | -0.001299 | -0.00441 | -0.01681
-0.54 | -0.001139 | -0.00476 | -0.01701
-0.53 | -0.001136 | -0.00472 | -0.014315
-0.52 | -0.001045 | -0.00392 | -0.015535
-0.51 | -0.0008955 | -0.003855 | -0.013135
-0.5 | -0.0009105 | -0.003795 | -0.011545
-0.49 | -0.00087 | -0.003625 | -0.01065
-0.48 | -0.00069 | -0.002765 | -0.009715
-0.47 | -0.0004475 | -0.00165 | -0.007775
-0.46 | -0.000222 | -0.001655 | -0.00648
-0.45 | -3.9e-05 | -0.00117 | -0.00466
-0.44 | 0.0002475 | 0.00023 | 0.00128
-0.43 | 0.000739 | 0.001965 | 0.00843
-0.42 | 0.0014215 | 0.004195 | 0.01512
-0.41 | 0.002121 | 0.00654 | 0.023815
-0.4 | 0.003187 | 0.01034 | 0.03838
-0.39 | 0.0047435 | 0.0159 | 0.05736
-0.38 | 0.006763 | 0.023205 | 0.086205
-0.37 | 0.009662 | 0.033495 | 0.12369
-0.36 | 0.01565 | 0.047 | 0.17485
-0.35 | 0.021533 | 0.06594 | 0.25135
-0.34 | 0.02725 | 0.093245 | 0.3496
-0.33 | 0.03782 | 0.135695 | 0.48785
-0.32 | 0.05183 | 0.18418 | 0.69135
-0.31 | 0.072165 | 0.24815 | 0.9647
-0.3 | 0.099865 | 0.3436 | 1.33255
-0.29 | 0.146875 | 0.472 | 1.81425
-0.28 | 0.20061 | 0.6509 | 2.522
-0.27 | 0.2621 | 0.89905 | 3.477
-0.26 | 0.3572 | 1.22275 | 4.6445
-0.25 | 0.4858 | 1.69695 | 6.3765
-0.24 | 0.65945 | 2.30095 | 8.6025
-0.23 | 0.90365 | 3.0665 | 11.791
-0.22 | 1.22815 | 4.156 | 15.82
-0.21 | 1.74655 | 5.539 | 20.9185
-0.2 | 2.33615 | 7.5375 | 27.75
-0.19 | 3.0815 | 10.172 | 37.1
-0.18 | 4.1395 | 13.452 | 48.12
-0.17 | 5.5065 | 17.803 | 62.025
-0.16 | 7.3175 | 23.56 | 80.835
-0.15 | 9.877 | 30.855 | 102.705
-0.14 | 13.1065 | 39.935 | 129.225
-0.13 | 17.2925 | 51.98 | 159.485
-0.12 | 22.81 | 66.47 | 191.8
-0.11 | 29.655 | 84.685 | 233.65
-0.1 | 38.585 | 107.295 | 280.95
-0.09 | 49.265 | 133.225 | 322.85
-0.08 | 62.585 | 163.965 | 370.15
-0.07 | 79.315 | 199.1 | 423.5
-0.06 | 98.69 | 239.1 | 478.5
-0.05 | 119.255 | 282.1 | 530.85
-0.04 | 144.07 | 330.35 | 577.4
-0.03 | 175.05 | 380.2 | 634.75
-0.02 | 207.65 | 434.1 | 691.3
-0.01 | 242.05 | 487.1 | 734.6
0 | 275.1 | 538.65 | 784.5
0.01 | 308.3 | 590.85 | 832
0.02 | 346.8 | 643.25 | 868.5
0.03 | 381.15 | 693.7 | 909
0.04 | 412.3 | 736.25 | 945.5
0.05 | 440.15 | 785 | 977.5
0.06 | 464.1 | 820 | 1016.5
0.07 | 483.7 | 858 | 1047
0.08 | 496.75 | 900.5 | 1071.5
0.09 | 506.65 | 928 | 1095
0.1 | 513 | 963.5 | 1112.5
0.11 | 521 | 985 | 1136
0.12 | 522.5 | 1008 | 1156
0.13 | 518 | 1041 | 1171
0.14 | 511.5 | 1058 | 1183.5
0.15 | 495.5 | 1078.5 | 1202.5
0.16 | 471 | 1084.5 | 1196
0.17 | 458 | 1095 | 1198.5
0.18 | 450 | 1120 | 1221
0.19 | 432 | 1129 | 1222.5
0.2 | 419.5 | 1138 | 1239.5
0.21 | 392.5 | 1145.5 | 1233.5
0.22 | 358 | 1146 | 1220
0.23 | 342.5 | 1147.5 | 1224.5
0.24 | 332.5 | 1161 | 1231
0.25 | 320 | 1154 | 1223
0.26 | 312.5 | 1147.5 | 1214
0.27 | 282.5 | 1153 | 1214.5
0.28 | 243.5 | 1140 | 1206.5
0.29 | 238 | 1143 | 1209
0.3 | 236.5 | 1137 | 1183.5
0.31 | 238 | 1125 | 1169
0.32 | 217.5 | 1119 | 1179.5
0.33 | 177 | 1104 | 1159
0.34 | 167.5 | 1086 | 1139.5
0.35 | 167.5 | 1072 | 1126
0.36 | 181 | 1071 | 1118
0.37 | 161.5 | 1051 | 1105
0.38 | 116.5 | 1024.5 | 1082.5
0.39 | 122.5 | 1003 | 1054.5
0.4 | 144 | 987.5 | 1039
0.41 | 133 | 977.5 | 1037
0.42 | 99.5 | 945.5 | 1012.5
0.43 | 89 | 918 | 987
0.44 | 108 | 897.5 | 959
0.45 | 124.5 | 875.5 | 929
0.46 | 85.5 | 848.5 | 919.5
0.47 | 56 | 810 | 900
0.48 | 79.5 | 783.5 | 865
0.49 | 90.5 | 764.5 | 840
0.5 | 90 | 754 | 830