## IDS-VDS Characteristic (mA-mm)
VGS (V) | VDS = 0.100 V | VDS = 0.500 V | VDS = 0.900 V
-0.75 | 0.0006578 | 0.0028249 | 0.009635
-0.74 | 0.0006279 | 0.0027211 | 0.009288
-0.73 | 0.0005948 | 0.0026333 | 0.009064
-0.72 | 0.0005695 | 0.0025355 | 0.00881
-0.71 | 0.0005413 | 0.0024486 | 0.008502
-0.7 | 0.0005161 | 0.0023518 | 0.008266
-0.69 | 0.00049605 | 0.0022631 | 0.007984
-0.68 | 0.0004718 | 0.0021813 | 0.00772
-0.67 | 0.00045186 | 0.0021063 | 0.007522
-0.66 | 0.00042893 | 0.0020367 | 0.00729
-0.65 | 0.00040949 | 0.0019639 | 0.007012
-0.64 | 0.00038954 | 0.0018792 | 0.006842
-0.63 | 0.00037178 | 0.0018028 | 0.006609
-0.62 | 0.00035254 | 0.0017359 | 0.006379
-0.61 | 0.00033657 | 0.0016711 | 0.006225
-0.6 | 0.00032085 | 0.0016065 | 0.006026
-0.59 | 0.000307 | 0.0015399 | 0.005804
-0.58 | 0.00029257 | 0.0014852 | 0.0056
-0.57 | 0.0002805 | 0.0014286 | 0.005397
-0.56 | 0.00026427 | 0.0013793 | 0.005263
-0.55 | 0.00025101 | 0.0013329 | 0.005088
-0.54 | 0.00023812 | 0.0012788 | 0.0049537
-0.53 | 0.00022844 | 0.0012299 | 0.0047847
-0.52 | 0.00021842 | 0.0011861 | 0.0046308
-0.51 | 0.000207 | 0.0011398 | 0.0044842
-0.5 | 0.00019791 | 0.0010986 | 0.0043518
-0.49 | 0.00019043 | 0.0010658 | 0.0042592
-0.48 | 0.00018305 | 0.0010345 | 0.0041304
-0.47 | 0.00017713 | 0.0010116 | 0.0040361
-0.46 | 0.00017366 | 0.000991 | 0.003962
-0.45 | 0.00017028 | 0.0009815 | 0.0038612
-0.44 | 0.00017213 | 0.0009586 | 0.003877
-0.43 | 0.00017511 | 0.0009722 | 0.0038847
-0.42 | 0.00018436 | 0.0009884 | 0.0039613
-0.41 | 0.00019996 | 0.001033 | 0.00412
-0.4 | 0.00022416 | 0.0011071 | 0.004367
-0.39 | 0.00026047 | 0.0012301 | 0.0047772
-0.38 | 0.00031254 | 0.0014009 | 0.005403
-0.37 | 0.00038888 | 0.0016609 | 0.006368
-0.36 | 0.00049383 | 0.0020128 | 0.007649
-0.35 | 0.0006774 | 0.002521 | 0.009538
-0.34 | 0.0008936 | 0.0032357 | 0.012276
-0.33 | 0.0011917 | 0.0042322 | 0.015985
-0.32 | 0.0016088 | 0.0056037 | 0.02131
-0.31 | 0.0021791 | 0.007717 | 0.028618
-0.3 | 0.0029727 | 0.01041 | 0.03892
-0.29 | 0.0040661 | 0.014132 | 0.053301
-0.28 | 0.0055317 | 0.019256 | 0.07281
-0.27 | 0.007939 | 0.026452 | 0.10045
-0.26 | 0.010823 | 0.036115 | 0.13688
-0.25 | 0.014755 | 0.04928 | 0.18769
-0.24 | 0.020065 | 0.06816 | 0.25547
-0.23 | 0.02752 | 0.09294 | 0.3505
-0.22 | 0.037439 | 0.12605 | 0.47523
-0.21 | 0.05109 | 0.17082 | 0.6467
-0.2 | 0.07081 | 0.2311 | 0.8703
-0.19 | 0.09585 | 0.31386 | 1.1739
-0.18 | 0.12993 | 0.42411 | 1.5783
-0.17 | 0.17557 | 0.5704 | 2.0934
-0.16 | 0.23538 | 0.7632 | 2.7675
-0.15 | 0.31761 | 1.0162 | 3.6252
-0.14 | 0.42687 | 1.3578 | 4.7504
-0.13 | 0.5696 | 1.7798 | 6.148
-0.12 | 0.7614 | 2.3511 | 7.853
-0.11 | 1.0086 | 3.0781 | 9.883
-0.1 | 1.3328 | 3.9856 | 12.394
-0.09 | 1.7583 | 5.1462 | 15.376
-0.08 | 2.3029 | 6.579 | 18.811
-0.07 | 2.984 | 8.352 | 22.672
-0.06 | 3.8478 | 10.48 | 27.1
-0.05 | 4.9257 | 13.049 | 32.064
-0.04 | 6.177 | 16.005 | 37.546
-0.03 | 7.776 | 19.56 | 43.603
-0.02 | 9.644 | 23.568 | 50.044
-0.01 | 11.859 | 28.111 | 57.25
0 | 14.453 | 33.242 | 64.82
0.01 | 17.378 | 38.854 | 72.77
0.02 | 20.616 | 44.939 | 81.07
0.03 | 24.242 | 51.655 | 90.08
0.04 | 28.203 | 58.69 | 99.32
0.05 | 32.431 | 66.3 | 108.86
0.06 | 36.966 | 74.34 | 118.87
0.07 | 41.708 | 82.72 | 129.18
0.08 | 46.595 | 91.5 | 139.69
0.09 | 51.674 | 100.54 | 150.65
0.1 | 56.826 | 110.02 | 161.44
0.11 | 61.89 | 119.79 | 172.85
0.12 | 67.14 | 129.7 | 184.34
0.13 | 72.37 | 139.95 | 195.99
0.14 | 77.48 | 150.42 | 207.83
0.15 | 82.54 | 161.02 | 219.55
0.16 | 87.5 | 171.97 | 231.7
0.17 | 92.09 | 182.86 | 243.75
0.18 | 96.67 | 194.04 | 255.91
0.19 | 101.08 | 205.19 | 267.96
0.2 | 105.35 | 216.49 | 280.3
0.21 | 109.54 | 227.95 | 292.74
0.22 | 113.32 | 239.35 | 305.05
0.23 | 116.79 | 250.91 | 317.45
0.24 | 120.27 | 262.41 | 329.42
0.25 | 123.47 | 274.11 | 341.96
0.26 | 126.69 | 285.54 | 354.2
0.27 | 129.61 | 297.07 | 366.35
0.28 | 132.32 | 308.61 | 378.49
0.29 | 134.78 | 320.02 | 390.46
0.3 | 137.19 | 331.63 | 402.6
0.31 | 139.49 | 342.74 | 414.51
0.32 | 141.68 | 354.11 | 426.23
0.33 | 143.78 | 365.19 | 437.88
0.34 | 145.59 | 376.22 | 449.45
0.35 | 147.44 | 387.06 | 460.86
0.36 | 148.95 | 397.82 | 472.04
0.37 | 150.68 | 408.49 | 483.29
0.38 | 152.18 | 418.9 | 494.06
0.39 | 153.24 | 429.18 | 504.95
0.4 | 154.84 | 439.07 | 515.54
0.41 | 156.01 | 448.92 | 525.84
0.42 | 157.19 | 458.64 | 536.34
0.43 | 158.31 | 467.97 | 546.26
0.44 | 159.15 | 477.18 | 556.11
0.45 | 160.23 | 486.01 | 565.65
0.46 | 161.26 | 494.8 | 574.8
0.47 | 162.14 | 503.09 | 584.2
0.48 | 162.77 | 511.17 | 593
0.49 | 163.79 | 518.98 | 601.6
0.5 | 164.55 | 526.52 | 610.2

## Tranconductance (mS-mm)
VGS (V) | VDS = 0.100 V | VDS = 0.500 V | VDS = 0.900 V
-0.75 | -0.00299 | -0.01038 | -0.0347
-0.74 | -0.00315 | -0.00958 | -0.02855
-0.73 | -0.00292 | -0.00928 | -0.0239
-0.72 | -0.002675 | -0.009235 | -0.0281
-0.71 | -0.00267 | -0.009185 | -0.0272
-0.7 | -0.0022625 | -0.009275 | -0.0259
-0.69 | -0.002215 | -0.008525 | -0.0273
-0.68 | -0.0022095 | -0.00784 | -0.0231
-0.67 | -0.0021435 | -0.00723 | -0.0215
-0.66 | -0.0021185 | -0.00712 | -0.0255
-0.65 | -0.0019695 | -0.007875 | -0.0224
-0.64 | -0.0018855 | -0.008055 | -0.02015
-0.63 | -0.00185 | -0.007165 | -0.02315
-0.62 | -0.0017605 | -0.006585 | -0.0192
-0.61 | -0.0015845 | -0.00647 | -0.01765
-0.6 | -0.0014785 | -0.00656 | -0.02105
-0.59 | -0.001414 | -0.006065 | -0.0213
-0.58 | -0.001325 | -0.005565 | -0.02035
-0.57 | -0.001415 | -0.005295 | -0.01685
-0.56 | -0.0014745 | -0.004785 | -0.01545
-0.55 | -0.0013075 | -0.005025 | -0.015465
-0.54 | -0.0011285 | -0.00515 | -0.015165
-0.53 | -0.000985 | -0.004635 | -0.016145
-0.52 | -0.001072 | -0.004505 | -0.015025
-0.51 | -0.0010255 | -0.004375 | -0.01395
-0.5 | -0.0008285 | -0.0037 | -0.01125
-0.49 | -0.000743 | -0.003205 | -0.01107
-0.48 | -0.000665 | -0.00271 | -0.011155
-0.47 | -0.0004695 | -0.002175 | -0.00842
-0.46 | -0.0003425 | -0.001505 | -0.008745
-0.45 | -7.65e-05 | -0.00162 | -0.00425
-0.44 | 0.0002415 | -0.000465 | 0.001175
-0.43 | 0.0006115 | 0.00149 | 0.004215
-0.42 | 0.0012425 | 0.00304 | 0.011765
-0.41 | 0.00199 | 0.005935 | 0.020285
-0.4 | 0.0030255 | 0.009855 | 0.03286
-0.39 | 0.004419 | 0.01469 | 0.0518
-0.38 | 0.0064205 | 0.02154 | 0.07954
-0.37 | 0.0090645 | 0.030595 | 0.1123
-0.36 | 0.014426 | 0.043005 | 0.1585
-0.35 | 0.0199885 | 0.061145 | 0.23135
-0.34 | 0.025715 | 0.08556 | 0.32235
-0.33 | 0.03576 | 0.1184 | 0.4517
-0.32 | 0.04937 | 0.17424 | 0.63165
-0.31 | 0.068195 | 0.240315 | 0.8805
-0.3 | 0.09435 | 0.32075 | 1.23415
-0.29 | 0.12795 | 0.4423 | 1.6945
-0.28 | 0.193645 | 0.616 | 2.35745
-0.27 | 0.264565 | 0.84295 | 3.2035
-0.26 | 0.3408 | 1.1414 | 4.362
-0.25 | 0.4621 | 1.60225 | 5.9295
-0.24 | 0.63825 | 2.183 | 8.1405
-0.23 | 0.8687 | 2.8945 | 10.988
-0.22 | 1.1785 | 3.894 | 14.81
-0.21 | 1.66855 | 5.2525 | 19.7535
-0.2 | 2.238 | 7.152 | 26.36
-0.19 | 2.956 | 9.6505 | 35.4
-0.18 | 3.986 | 12.827 | 45.975
-0.17 | 5.2725 | 16.9545 | 59.46
-0.16 | 7.102 | 22.29 | 76.59
-0.15 | 9.5745 | 29.73 | 99.145
-0.14 | 12.5995 | 38.18 | 126.14
-0.13 | 16.7265 | 49.665 | 155.13
-0.12 | 21.95 | 64.915 | 186.75
-0.11 | 28.57 | 81.725 | 227.05
-0.1 | 37.485 | 103.405 | 274.65
-0.09 | 48.505 | 129.67 | 320.85
-0.08 | 61.285 | 160.29 | 364.8
-0.07 | 77.245 | 195.05 | 414.45
-0.06 | 97.085 | 234.85 | 469.6
-0.05 | 116.46 | 276.25 | 522.3
-0.04 | 142.515 | 325.55 | 576.95
-0.03 | 173.35 | 378.15 | 624.9
-0.02 | 204.15 | 427.55 | 682.35
-0.01 | 240.45 | 483.7 | 738.8
0 | 275.95 | 537.15 | 776
0.01 | 308.15 | 584.85 | 812.5
0.02 | 343.2 | 640.05 | 865.5
0.03 | 379.35 | 687.55 | 912.5
0.04 | 409.45 | 732.25 | 939
0.05 | 438.15 | 782.5 | 977.5
0.06 | 463.85 | 821 | 1016
0.07 | 481.45 | 858 | 1041
0.08 | 498.3 | 891 | 1073.5
0.09 | 511.55 | 926 | 1087.5
0.1 | 510.8 | 962.5 | 1110
0.11 | 515.7 | 984 | 1145
0.12 | 524 | 1008 | 1157
0.13 | 517 | 1036 | 1174.5
0.14 | 508.5 | 1053.5 | 1178
0.15 | 501 | 1077.5 | 1193.5
0.16 | 477.5 | 1092 | 1210
0.17 | 458.5 | 1103.5 | 1210.5
0.18 | 449.5 | 1116.5 | 1210.5
0.19 | 434 | 1122.5 | 1219.5
0.2 | 423 | 1138 | 1239
0.21 | 398.5 | 1143 | 1237.5
0.22 | 362.5 | 1148 | 1235.5
0.23 | 347.5 | 1153 | 1218.5
0.24 | 334 | 1160 | 1225.5
0.25 | 321 | 1156.5 | 1239
0.26 | 307 | 1148 | 1219.5
0.27 | 281.5 | 1153.5 | 1214.5
0.28 | 258.5 | 1147.5 | 1205.5
0.29 | 243.5 | 1151 | 1205.5
0.3 | 235.5 | 1136 | 1202.5
0.31 | 224.5 | 1124 | 1181.5
0.32 | 214.5 | 1122.5 | 1168.5
0.33 | 195.5 | 1105.5 | 1161
0.34 | 183 | 1093.5 | 1149
0.35 | 168 | 1080 | 1129.5
0.36 | 162 | 1071.5 | 1121.5
0.37 | 161.5 | 1054 | 1101
0.38 | 128 | 1034.5 | 1083
0.39 | 133 | 1008.5 | 1074
0.4 | 138.5 | 987 | 1044.5
0.41 | 117.5 | 978.5 | 1040
0.42 | 115 | 952.5 | 1021
0.43 | 98 | 927 | 988.5
0.44 | 96 | 902 | 969.5
0.45 | 105.5 | 881 | 934.5
0.46 | 95.5 | 854 | 927.5
0.47 | 75.5 | 818.5 | 910
0.48 | 82.5 | 794.5 | 870
0.49 | 89 | 767.5 | 860
0.5 | 76 | 754 | 860