## IDS-VDS Characteristic (mA-mm)
VGS (V) | VDS = 0.100 V | VDS = 0.500 V | VDS = 0.900 V
-0.75 | 0.0006507 | 0.00293 | 0.010033
-0.74 | 0.0006252 | 0.0027987 | 0.009723
-0.73 | 0.0005937 | 0.0026941 | 0.009389
-0.72 | 0.0005668 | 0.0026016 | 0.009136
-0.71 | 0.0005397 | 0.0024925 | 0.008808
-0.7 | 0.0005115 | 0.0024049 | 0.008572
-0.69 | 0.0004893 | 0.0023204 | 0.008327
-0.68 | 0.00046837 | 0.0022263 | 0.008065
-0.67 | 0.00044678 | 0.0021616 | 0.007801
-0.66 | 0.00042353 | 0.002076 | 0.007528
-0.65 | 0.00040081 | 0.0020027 | 0.007283
-0.64 | 0.00038604 | 0.0019271 | 0.007078
-0.63 | 0.00037004 | 0.0018463 | 0.006857
-0.62 | 0.00035128 | 0.0017829 | 0.006603
-0.61 | 0.00033329 | 0.0017212 | 0.006433
-0.6 | 0.00031968 | 0.0016451 | 0.006189
-0.59 | 0.00030281 | 0.0015802 | 0.006007
-0.58 | 0.00028572 | 0.0015271 | 0.005851
-0.57 | 0.0002722 | 0.001463 | 0.005651
-0.56 | 0.00025779 | 0.0014137 | 0.005446
-0.55 | 0.00024651 | 0.0013539 | 0.005272
-0.54 | 0.0002347 | 0.0012929 | 0.005101
-0.53 | 0.00022553 | 0.0012437 | 0.004955
-0.52 | 0.00021126 | 0.0011966 | 0.0047965
-0.51 | 0.00020182 | 0.0011579 | 0.0046466
-0.5 | 0.00019443 | 0.0011202 | 0.0044983
-0.49 | 0.00018672 | 0.0010831 | 0.0043659
-0.48 | 0.00017929 | 0.0010402 | 0.0042392
-0.47 | 0.00017203 | 0.0010144 | 0.0041429
-0.46 | 0.00016825 | 0.0009887 | 0.0040658
-0.45 | 0.00016607 | 0.0009681 | 0.0040098
-0.44 | 0.00016702 | 0.000966 | 0.0039731
-0.43 | 0.00017193 | 0.0009724 | 0.0039892
-0.42 | 0.00018044 | 0.0009984 | 0.0040514
-0.41 | 0.00019636 | 0.0010394 | 0.0042306
-0.4 | 0.00021984 | 0.0011172 | 0.0044622
-0.39 | 0.00025835 | 0.0012357 | 0.0048875
-0.38 | 0.00031179 | 0.0014173 | 0.0055275
-0.37 | 0.00038695 | 0.0016734 | 0.006515
-0.36 | 0.00049464 | 0.0020347 | 0.007809
-0.35 | 0.0006847 | 0.00255 | 0.009683
-0.34 | 0.0009045 | 0.0032745 | 0.012439
-0.33 | 0.0012093 | 0.0042948 | 0.016242
-0.32 | 0.0016331 | 0.005779 | 0.021534
-0.31 | 0.0022104 | 0.007715 | 0.029114
-0.3 | 0.0030136 | 0.010463 | 0.039521
-0.29 | 0.0041058 | 0.014195 | 0.054108
-0.28 | 0.0056285 | 0.019378 | 0.07453
-0.27 | 0.008042 | 0.026574 | 0.10175
-0.26 | 0.010965 | 0.036184 | 0.13911
-0.25 | 0.014903 | 0.049682 | 0.19026
-0.24 | 0.020383 | 0.0689 | 0.26006
-0.23 | 0.027825 | 0.09425 | 0.35526
-0.22 | 0.037958 | 0.12742 | 0.48287
-0.21 | 0.051442 | 0.1727 | 0.6535
-0.2 | 0.0717 | 0.23461 | 0.8829
-0.19 | 0.09708 | 0.31708 | 1.1935
-0.18 | 0.13191 | 0.42811 | 1.5992
-0.17 | 0.17721 | 0.5758 | 2.1238
-0.16 | 0.23928 | 0.7678 | 2.8113
-0.15 | 0.32129 | 1.0279 | 3.6904
-0.14 | 0.43157 | 1.3675 | 4.8137
-0.13 | 0.5765 | 1.8078 | 6.216
-0.12 | 0.7696 | 2.3687 | 7.926
-0.11 | 1.0196 | 3.1022 | 10.017
-0.1 | 1.3511 | 4.0309 | 12.529
-0.09 | 1.78 | 5.2004 | 15.46
-0.08 | 2.3228 | 6.659 | 18.917
-0.07 | 3.023 | 8.394 | 22.834
-0.06 | 3.8813 | 10.539 | 27.316
-0.05 | 4.9779 | 13.146 | 32.256
-0.04 | 6.245 | 16.148 | 37.805
-0.03 | 7.836 | 19.725 | 43.848
-0.02 | 9.721 | 23.646 | 50.403
-0.01 | 11.963 | 28.212 | 57.48
0 | 14.542 | 33.367 | 65.06
0.01 | 17.444 | 39.029 | 73.18
0.02 | 20.712 | 45.021 | 81.39
0.03 | 24.351 | 51.848 | 90.56
0.04 | 28.32 | 58.8 | 99.75
0.05 | 32.545 | 66.46 | 109.41
0.06 | 37.044 | 74.45 | 119.43
0.07 | 41.799 | 82.95 | 129.7
0.08 | 46.73 | 91.82 | 140.36
0.09 | 51.837 | 100.72 | 151.16
0.1 | 56.952 | 110.29 | 162.14
0.11 | 61.95 | 120 | 173.45
0.12 | 67.31 | 130.01 | 184.96
0.13 | 72.51 | 140.29 | 196.59
0.14 | 77.6 | 150.73 | 208.41
0.15 | 82.5 | 161.38 | 220.36
0.16 | 87.44 | 172.32 | 232.32
0.17 | 92.16 | 183.22 | 244.41
0.18 | 96.83 | 194.14 | 256.53
0.19 | 101.3 | 205.46 | 268.81
0.2 | 105.29 | 216.87 | 281.22
0.21 | 109.33 | 228.36 | 293.37
0.22 | 113.1 | 239.92 | 305.76
0.23 | 116.86 | 251.19 | 318.03
0.24 | 120.44 | 262.89 | 330.38
0.25 | 123.71 | 274.52 | 342.8
0.26 | 126.5 | 286.04 | 354.92
0.27 | 129.35 | 297.62 | 367.16
0.28 | 132.2 | 309.08 | 379.28
0.29 | 134.8 | 320.46 | 391.25
0.3 | 137.33 | 332.02 | 403.26
0.31 | 139.68 | 343.35 | 415.17
0.32 | 141.51 | 354.47 | 426.97
0.33 | 143.62 | 365.72 | 438.7
0.34 | 145.42 | 376.67 | 450.26
0.35 | 147.39 | 387.57 | 461.48
0.36 | 149.13 | 398.36 | 472.86
0.37 | 150.35 | 408.94 | 484.05
0.38 | 151.88 | 419.44 | 494.97
0.39 | 153.4 | 429.58 | 505.78
0.4 | 154.73 | 439.55 | 516.24
0.41 | 155.89 | 449.46 | 526.67
0.42 | 157.03 | 459.14 | 537.02
0.43 | 158 | 468.57 | 547.04
0.44 | 159.29 | 477.67 | 556.72
0.45 | 160.35 | 486.53 | 566.39
0.46 | 160.91 | 495.25 | 575.6
0.47 | 161.99 | 503.66 | 584.8
0.48 | 162.71 | 511.61 | 594
0.49 | 163.75 | 519.41 | 602.2
0.5 | 164.27 | 527.06 | 610.7

## Tranconductance (mS-mm)
VGS (V) | VDS = 0.100 V | VDS = 0.500 V | VDS = 0.900 V
-0.75 | -0.00255 | -0.01313 | -0.031
-0.74 | -0.00285 | -0.011795 | -0.0322
-0.73 | -0.00292 | -0.009855 | -0.02935
-0.72 | -0.0027 | -0.01008 | -0.02905
-0.71 | -0.002765 | -0.009835 | -0.0282
-0.7 | -0.00252 | -0.008605 | -0.02405
-0.69 | -0.0021565 | -0.00893 | -0.02535
-0.68 | -0.002126 | -0.00794 | -0.0263
-0.67 | -0.002242 | -0.007515 | -0.02685
-0.66 | -0.0022985 | -0.007945 | -0.0259
-0.65 | -0.0018745 | -0.007445 | -0.0225
-0.64 | -0.0015385 | -0.00782 | -0.0213
-0.63 | -0.001738 | -0.00721 | -0.02375
-0.62 | -0.0018375 | -0.006255 | -0.0212
-0.61 | -0.00158 | -0.00689 | -0.0207
-0.6 | -0.001524 | -0.00705 | -0.0213
-0.59 | -0.001698 | -0.0059 | -0.0169
-0.58 | -0.0015305 | -0.00586 | -0.0178
-0.57 | -0.0013965 | -0.00567 | -0.02025
-0.56 | -0.0012845 | -0.005455 | -0.01895
-0.55 | -0.0011545 | -0.00604 | -0.01725
-0.54 | -0.001049 | -0.00551 | -0.01585
-0.53 | -0.001172 | -0.004815 | -0.015225
-0.52 | -0.0011855 | -0.00429 | -0.01542
-0.51 | -0.0008415 | -0.00382 | -0.01491
-0.5 | -0.000755 | -0.00374 | -0.014035
-0.49 | -0.000757 | -0.004 | -0.012955
-0.48 | -0.0007345 | -0.003435 | -0.01115
-0.47 | -0.000552 | -0.002575 | -0.00867
-0.46 | -0.000298 | -0.002315 | -0.006655
-0.45 | -6.15e-05 | -0.001135 | -0.004635
-0.44 | 0.000293 | 0.000215 | -0.00103
-0.43 | 0.000671 | 0.00162 | 0.003915
-0.42 | 0.0012215 | 0.00335 | 0.01207
-0.41 | 0.00197 | 0.00594 | 0.02054
-0.4 | 0.0030995 | 0.009815 | 0.032845
-0.39 | 0.0045975 | 0.015005 | 0.053265
-0.38 | 0.00643 | 0.021885 | 0.081375
-0.37 | 0.0091425 | 0.03087 | 0.114075
-0.36 | 0.0148875 | 0.04383 | 0.1584
-0.35 | 0.020493 | 0.06199 | 0.2315
-0.34 | 0.02623 | 0.08724 | 0.32795
-0.33 | 0.03643 | 0.125225 | 0.45475
-0.32 | 0.050055 | 0.17101 | 0.6436
-0.31 | 0.069025 | 0.2342 | 0.89935
-0.3 | 0.09477 | 0.324 | 1.2497
-0.29 | 0.130745 | 0.44575 | 1.75045
-0.28 | 0.19681 | 0.61895 | 2.3821
-0.27 | 0.266825 | 0.8403 | 3.229
-0.26 | 0.34305 | 1.1554 | 4.4255
-0.25 | 0.4709 | 1.6358 | 6.0475
-0.24 | 0.6461 | 2.2284 | 8.25
-0.23 | 0.87875 | 2.926 | 11.1405
-0.22 | 1.18085 | 3.9225 | 14.912
-0.21 | 1.6871 | 5.3595 | 20.0015
-0.2 | 2.2819 | 7.219 | 27
-0.19 | 3.0105 | 9.675 | 35.815
-0.18 | 4.0065 | 12.936 | 46.515
-0.17 | 5.3685 | 16.9845 | 60.605
-0.16 | 7.204 | 22.605 | 78.33
-0.15 | 9.6145 | 29.985 | 100.12
-0.14 | 12.7605 | 38.995 | 126.28
-0.13 | 16.9015 | 50.06 | 155.615
-0.12 | 22.155 | 64.72 | 190.05
-0.11 | 29.075 | 83.11 | 230.15
-0.1 | 38.02 | 104.91 | 272.15
-0.09 | 48.585 | 131.405 | 319.4
-0.08 | 62.15 | 159.68 | 368.7
-0.07 | 77.925 | 194 | 419.95
-0.06 | 97.745 | 237.6 | 471.1
-0.05 | 118.185 | 280.45 | 524.45
-0.04 | 142.905 | 328.95 | 579.6
-0.03 | 173.8 | 374.9 | 629.9
-0.02 | 206.35 | 424.35 | 681.6
-0.01 | 241.05 | 486.05 | 732.85
0 | 274.05 | 540.85 | 785
0.01 | 308.5 | 582.7 | 816.5
0.02 | 345.35 | 640.95 | 869
0.03 | 380.4 | 688.95 | 918
0.04 | 409.7 | 730.6 | 942.5
0.05 | 436.2 | 782.5 | 984
0.06 | 462.7 | 824.5 | 1014.5
0.07 | 484.3 | 868.5 | 1046.5
0.08 | 501.9 | 888.5 | 1073
0.09 | 511.1 | 923.5 | 1089
0.1 | 505.65 | 964 | 1114.5
0.11 | 517.9 | 986 | 1141
0.12 | 528 | 1014.5 | 1157
0.13 | 514.5 | 1036 | 1172.5
0.14 | 499.5 | 1054.5 | 1188.5
0.15 | 492 | 1079.5 | 1195.5
0.16 | 483 | 1092 | 1202.5
0.17 | 469.5 | 1091 | 1210.5
0.18 | 457 | 1112 | 1220
0.19 | 423 | 1136.5 | 1234.5
0.2 | 401.5 | 1145 | 1228
0.21 | 390.5 | 1152.5 | 1227
0.22 | 376.5 | 1141.5 | 1233
0.23 | 367 | 1148.5 | 1231
0.24 | 342.5 | 1166.5 | 1238.5
0.25 | 303 | 1157.5 | 1227
0.26 | 282 | 1155 | 1218
0.27 | 285 | 1152 | 1218
0.28 | 272.5 | 1142 | 1204.5
0.29 | 256.5 | 1147 | 1199
0.3 | 244 | 1144.5 | 1196
0.31 | 209 | 1122.5 | 1185.5
0.32 | 197 | 1118.5 | 1176.5
0.33 | 195.5 | 1110 | 1164.5
0.34 | 188.5 | 1092.5 | 1139
0.35 | 185.5 | 1084.5 | 1130
0.36 | 148 | 1068.5 | 1128.5
0.37 | 137.5 | 1054 | 1105.5
0.38 | 152.5 | 1032 | 1086.5
0.39 | 142.5 | 1005.5 | 1063.5
0.4 | 124.5 | 994 | 1044.5
0.41 | 115 | 979.5 | 1039
0.42 | 105.5 | 955.5 | 1018.5
0.43 | 113 | 926.5 | 985
0.44 | 117.5 | 898 | 967.5
0.45 | 81 | 879 | 944
0.46 | 82 | 856.5 | 920.5
0.47 | 90 | 818 | 920
0.48 | 88 | 787.5 | 870
0.49 | 78 | 772.5 | 835
0.5 | 52 | 765 | 850