## IDS-VDS Characteristic (mA-mm)
VGS (V) | VDS = 0.100 V | VDS = 0.500 V | VDS = 0.900 V
-0.75 | 0.0006061 | 0.0027393 | 0.009609
-0.74 | 0.0005738 | 0.0026376 | 0.009274
-0.73 | 0.0005513 | 0.0025496 | 0.009001
-0.72 | 0.0005253 | 0.0024561 | 0.008723
-0.71 | 0.00049966 | 0.0023677 | 0.008451
-0.7 | 0.00047726 | 0.0022794 | 0.008165
-0.69 | 0.00045327 | 0.0021929 | 0.007949
-0.68 | 0.00043022 | 0.0021107 | 0.007688
-0.67 | 0.00041117 | 0.0020264 | 0.00747
-0.66 | 0.00039197 | 0.0019521 | 0.0072
-0.65 | 0.0003734 | 0.0018687 | 0.006939
-0.64 | 0.00035985 | 0.0018132 | 0.006753
-0.63 | 0.00034335 | 0.0017442 | 0.006538
-0.62 | 0.00032285 | 0.0016713 | 0.006323
-0.61 | 0.00030882 | 0.001597 | 0.006104
-0.6 | 0.0002944 | 0.0015355 | 0.005934
-0.59 | 0.00028194 | 0.0014861 | 0.005718
-0.58 | 0.00026601 | 0.0014254 | 0.005545
-0.57 | 0.00025273 | 0.0013643 | 0.005364
-0.56 | 0.00023851 | 0.0013097 | 0.005191
-0.55 | 0.00022771 | 0.0012616 | 0.00503
-0.54 | 0.00021798 | 0.0012104 | 0.004859
-0.53 | 0.00020655 | 0.0011533 | 0.0046966
-0.52 | 0.00019675 | 0.0011215 | 0.0045485
-0.51 | 0.00018771 | 0.0010813 | 0.0044062
-0.5 | 0.00018079 | 0.0010433 | 0.004267
-0.49 | 0.00017373 | 0.0010043 | 0.0041437
-0.48 | 0.00016794 | 0.000976 | 0.0040388
-0.47 | 0.00016168 | 0.0009487 | 0.0039499
-0.46 | 0.00015759 | 0.0009273 | 0.003847
-0.45 | 0.00015475 | 0.0009128 | 0.0037942
-0.44 | 0.00015625 | 0.0009107 | 0.0037633
-0.43 | 0.00016186 | 0.0009208 | 0.0037718
-0.42 | 0.00017074 | 0.000933 | 0.0038684
-0.41 | 0.00018662 | 0.0009824 | 0.0040102
-0.4 | 0.00021025 | 0.0010524 | 0.0042557
-0.39 | 0.00024738 | 0.0011717 | 0.0046465
-0.38 | 0.00029934 | 0.0013431 | 0.0052722
-0.37 | 0.00037332 | 0.0015933 | 0.00626
-0.36 | 0.00047788 | 0.0019498 | 0.007509
-0.35 | 0.0006621 | 0.0024467 | 0.00935
-0.34 | 0.0008755 | 0.0031602 | 0.01203
-0.33 | 0.0011721 | 0.0041393 | 0.015653
-0.32 | 0.0015798 | 0.0055129 | 0.020866
-0.31 | 0.0021492 | 0.007541 | 0.028146
-0.3 | 0.0029243 | 0.010212 | 0.038422
-0.29 | 0.0040009 | 0.01384 | 0.05217
-0.28 | 0.0054765 | 0.018926 | 0.07259
-0.27 | 0.007865 | 0.025881 | 0.09943
-0.26 | 0.010687 | 0.035495 | 0.1352
-0.25 | 0.014564 | 0.048543 | 0.1857
-0.24 | 0.01988 | 0.06696 | 0.25351
-0.23 | 0.027106 | 0.0913 | 0.34723
-0.22 | 0.037009 | 0.12395 | 0.47258
-0.21 | 0.050355 | 0.16845 | 0.6415
-0.2 | 0.07004 | 0.22823 | 0.8649
-0.19 | 0.0946 | 0.30803 | 1.1664
-0.18 | 0.12861 | 0.41824 | 1.566
-0.17 | 0.1734 | 0.56277 | 2.0875
-0.16 | 0.23392 | 0.7536 | 2.7487
-0.15 | 0.31465 | 1.004 | 3.613
-0.14 | 0.42377 | 1.3399 | 4.7099
-0.13 | 0.56581 | 1.7744 | 6.111
-0.12 | 0.7557 | 2.3233 | 7.804
-0.11 | 1.006 | 3.0487 | 9.843
-0.1 | 1.3302 | 3.9648 | 12.314
-0.09 | 1.7559 | 5.1232 | 15.305
-0.08 | 2.2917 | 6.54 | 18.663
-0.07 | 2.9814 | 8.278 | 22.598
-0.06 | 3.8413 | 10.408 | 26.942
-0.05 | 4.9095 | 12.961 | 31.971
-0.04 | 6.191 | 15.969 | 37.474
-0.03 | 7.746 | 19.416 | 43.496
-0.02 | 9.632 | 23.465 | 49.904
-0.01 | 11.839 | 28.014 | 57
0 | 14.426 | 33.139 | 64.67
0.01 | 17.302 | 38.694 | 72.58
0.02 | 20.572 | 44.726 | 80.98
0.03 | 24.224 | 51.444 | 89.97
0.04 | 28.15 | 58.48 | 99.19
0.05 | 32.396 | 65.99 | 108.86
0.06 | 36.86 | 74.09 | 118.76
0.07 | 41.636 | 82.6 | 129.13
0.08 | 46.539 | 91.22 | 139.72
0.09 | 51.581 | 100.34 | 150.59
0.1 | 56.786 | 109.78 | 161.48
0.11 | 61.76 | 119.51 | 172.84
0.12 | 67.06 | 129.66 | 184.41
0.13 | 72.3 | 139.83 | 196.07
0.14 | 77.48 | 150.38 | 207.89
0.15 | 82.51 | 161 | 219.59
0.16 | 87.44 | 171.96 | 231.76
0.17 | 92.08 | 182.73 | 243.9
0.18 | 96.67 | 193.88 | 256.02
0.19 | 101.1 | 205.14 | 268.36
0.2 | 105.39 | 216.59 | 280.5
0.21 | 109.49 | 228.09 | 293.06
0.22 | 113.39 | 239.39 | 305.37
0.23 | 116.79 | 250.99 | 317.72
0.24 | 120.26 | 262.65 | 329.9
0.25 | 123.62 | 274.25 | 342.35
0.26 | 126.72 | 285.96 | 354.65
0.27 | 129.87 | 297.4 | 366.85
0.28 | 132.38 | 308.96 | 379.02
0.29 | 134.86 | 320.4 | 390.91
0.3 | 137.33 | 331.92 | 403.19
0.31 | 139.64 | 343.24 | 415.15
0.32 | 141.96 | 354.56 | 426.9
0.33 | 143.98 | 365.82 | 438.77
0.34 | 145.67 | 376.73 | 450.25
0.35 | 147.41 | 387.73 | 461.65
0.36 | 149.37 | 398.37 | 473.02
0.37 | 150.91 | 409.2 | 484.24
0.38 | 152.38 | 419.67 | 495.09
0.39 | 153.61 | 429.8 | 505.98
0.4 | 154.8 | 439.95 | 516.58
0.41 | 156.47 | 449.81 | 527.01
0.42 | 157.55 | 459.61 | 537.44
0.43 | 158.51 | 468.91 | 547.3
0.44 | 159.4 | 478.15 | 557.25
0.45 | 160.34 | 487.02 | 566.86
0.46 | 161.62 | 495.79 | 576
0.47 | 162.5 | 504.21 | 585.3
0.48 | 163.15 | 512.26 | 594.2
0.49 | 163.81 | 520.15 | 603.1
0.5 | 164.97 | 527.72 | 611.1

## Tranconductance (mS-mm)
VGS (V) | VDS = 0.100 V | VDS = 0.500 V | VDS = 0.900 V
-0.75 | -0.00323 | -0.01017 | -0.0335
-0.74 | -0.00274 | -0.009485 | -0.0304
-0.73 | -0.002425 | -0.009075 | -0.02755
-0.72 | -0.002582 | -0.009095 | -0.0275
-0.71 | -0.002402 | -0.008835 | -0.0279
-0.7 | -0.0023195 | -0.00874 | -0.0251
-0.69 | -0.002352 | -0.008435 | -0.02385
-0.68 | -0.002105 | -0.008325 | -0.02395
-0.67 | -0.0019125 | -0.00793 | -0.0244
-0.66 | -0.0018885 | -0.007885 | -0.02655
-0.65 | -0.001606 | -0.006945 | -0.02235
-0.64 | -0.0015025 | -0.006225 | -0.02005
-0.63 | -0.00185 | -0.007095 | -0.0215
-0.62 | -0.0017265 | -0.00736 | -0.0217
-0.61 | -0.0014225 | -0.00679 | -0.01945
-0.6 | -0.001344 | -0.005545 | -0.0193
-0.59 | -0.0014195 | -0.005505 | -0.01945
-0.58 | -0.0014605 | -0.00609 | -0.0177
-0.57 | -0.001375 | -0.005785 | -0.0177
-0.56 | -0.001251 | -0.005135 | -0.0167
-0.55 | -0.0010265 | -0.004965 | -0.0166
-0.54 | -0.001058 | -0.005415 | -0.01667
-0.53 | -0.0010615 | -0.004445 | -0.015525
-0.52 | -0.000942 | -0.0036 | -0.01452
-0.51 | -0.000798 | -0.00391 | -0.014075
-0.5 | -0.000699 | -0.00385 | -0.013125
-0.49 | -0.0006425 | -0.003365 | -0.01141
-0.48 | -0.0006025 | -0.00278 | -0.00969
-0.47 | -0.0005175 | -0.002435 | -0.00959
-0.46 | -0.0003465 | -0.001795 | -0.007785
-0.45 | -6.7e-05 | -0.00083 | -0.004185
-0.44 | 0.0003555 | 0.0004 | -0.00112
-0.43 | 0.0007245 | 0.001115 | 0.005255
-0.42 | 0.001238 | 0.00308 | 0.01192
-0.41 | 0.0019755 | 0.00597 | 0.019365
-0.4 | 0.003038 | 0.009465 | 0.031815
-0.39 | 0.0044545 | 0.014535 | 0.050825
-0.38 | 0.006297 | 0.02108 | 0.080675
-0.37 | 0.008927 | 0.030335 | 0.11184
-0.36 | 0.014439 | 0.04267 | 0.1545
-0.35 | 0.019881 | 0.06052 | 0.22605
-0.34 | 0.0255 | 0.08463 | 0.31515
-0.33 | 0.035215 | 0.117635 | 0.4418
-0.32 | 0.048855 | 0.170085 | 0.62465
-0.31 | 0.067225 | 0.234955 | 0.8778
-0.3 | 0.092585 | 0.31495 | 1.2012
-0.29 | 0.12761 | 0.4357 | 1.7084
-0.28 | 0.193205 | 0.60205 | 2.363
-0.27 | 0.260525 | 0.82845 | 3.1305
-0.26 | 0.33495 | 1.1331 | 4.3135
-0.25 | 0.45965 | 1.57325 | 5.9155
-0.24 | 0.6271 | 2.13785 | 8.0765
-0.23 | 0.85645 | 2.8495 | 10.9535
-0.22 | 1.16245 | 3.8575 | 14.7135
-0.21 | 1.65155 | 5.214 | 19.616
-0.2 | 2.21225 | 6.979 | 26.245
-0.19 | 2.9285 | 9.5005 | 35.055
-0.18 | 3.94 | 12.737 | 46.055
-0.17 | 5.2655 | 16.768 | 59.135
-0.16 | 7.0625 | 22.0615 | 76.275
-0.15 | 9.4925 | 29.315 | 98.06
-0.14 | 12.558 | 38.52 | 124.9
-0.13 | 16.5965 | 49.17 | 154.705
-0.12 | 22.0095 | 63.715 | 186.6
-0.11 | 28.725 | 82.075 | 225.5
-0.1 | 37.495 | 103.725 | 273.1
-0.09 | 48.075 | 128.76 | 317.45
-0.08 | 61.275 | 157.74 | 364.65
-0.07 | 77.48 | 193.4 | 413.95
-0.06 | 96.405 | 234.15 | 468.65
-0.05 | 117.485 | 278.05 | 526.6
-0.04 | 141.825 | 322.75 | 576.25
-0.03 | 172.05 | 374.8 | 621.5
-0.02 | 204.65 | 429.9 | 675.2
-0.01 | 239.7 | 483.7 | 738.3
0 | 273.15 | 534 | 779
0.01 | 307.3 | 579.35 | 815.5
0.02 | 346.1 | 637.5 | 869.5
0.03 | 378.9 | 687.7 | 910.5
0.04 | 408.6 | 727.3 | 944.5
0.05 | 435.5 | 780.5 | 978.5
0.06 | 462 | 830.5 | 1013.5
0.07 | 483.95 | 856.5 | 1048
0.08 | 497.25 | 887 | 1073
0.09 | 512.35 | 928 | 1088
0.1 | 508.95 | 958.5 | 1112.5
0.11 | 513.7 | 994 | 1146.5
0.12 | 527 | 1016 | 1161.5
0.13 | 521 | 1036 | 1174
0.14 | 510.5 | 1058.5 | 1176
0.15 | 498 | 1079 | 1193.5
0.16 | 478.5 | 1086.5 | 1215.5
0.17 | 461.5 | 1096 | 1213
0.18 | 451 | 1120.5 | 1223
0.19 | 436 | 1135.5 | 1224
0.2 | 419.5 | 1147.5 | 1235
0.21 | 400 | 1140 | 1243.5
0.22 | 365 | 1145 | 1233
0.23 | 343.5 | 1163 | 1226.5
0.24 | 341.5 | 1163 | 1231.5
0.25 | 323 | 1165.5 | 1237.5
0.26 | 312.5 | 1157.5 | 1225
0.27 | 283 | 1150 | 1218.5
0.28 | 249.5 | 1150 | 1203
0.29 | 247.5 | 1148 | 1208.5
0.3 | 239 | 1142 | 1212
0.31 | 231.5 | 1132 | 1185.5
0.32 | 217 | 1129 | 1181
0.33 | 185.5 | 1108.5 | 1167.5
0.34 | 171.5 | 1095.5 | 1144
0.35 | 185 | 1082 | 1138.5
0.36 | 175 | 1073.5 | 1129.5
0.37 | 150.5 | 1065 | 1103.5
0.38 | 135 | 1030 | 1087
0.39 | 121 | 1014 | 1074.5
0.4 | 143 | 1000.5 | 1051.5
0.41 | 137.5 | 983 | 1043
0.42 | 102 | 955 | 1014.5
0.43 | 92.5 | 927 | 990.5
0.44 | 91.5 | 905.5 | 978
0.45 | 111 | 882 | 937.5
0.46 | 108 | 859.5 | 922
0.47 | 76.5 | 823.5 | 910
0.48 | 65.5 | 797 | 890
0.49 | 91 | 773 | 845
0.5 | 116 | 757 | 800