## IDS-VDS Characteristic (mA-mm)
VGS (V) | VDS = 0.100 V | VDS = 0.500 V | VDS = 0.900 V
-0.75 | 0.000633 | 0.0028422 | 0.009707
-0.74 | 0.0005997 | 0.0027519 | 0.009431
-0.73 | 0.0005759 | 0.0026427 | 0.009149
-0.72 | 0.0005497 | 0.0025483 | 0.008868
-0.71 | 0.0005228 | 0.002448 | 0.008584
-0.7 | 0.000503 | 0.0023447 | 0.008385
-0.69 | 0.00047934 | 0.0022793 | 0.008096
-0.68 | 0.00045715 | 0.0021884 | 0.00785
-0.67 | 0.00043683 | 0.0021098 | 0.007581
-0.66 | 0.00041537 | 0.0020297 | 0.007367
-0.65 | 0.00039803 | 0.0019527 | 0.007123
-0.64 | 0.00037804 | 0.001886 | 0.006908
-0.63 | 0.00035764 | 0.001807 | 0.006662
-0.62 | 0.00034141 | 0.001737 | 0.006486
-0.61 | 0.00032938 | 0.0016672 | 0.006267
-0.6 | 0.00031208 | 0.0016135 | 0.00605
-0.59 | 0.00029608 | 0.0015504 | 0.00583
-0.58 | 0.00028268 | 0.0014942 | 0.005672
-0.57 | 0.00026939 | 0.0014334 | 0.005465
-0.56 | 0.00025736 | 0.0013871 | 0.00531
-0.55 | 0.00024741 | 0.0013307 | 0.005155
-0.54 | 0.00023245 | 0.0012746 | 0.0049707
-0.53 | 0.00022104 | 0.0012281 | 0.0048022
-0.52 | 0.00021054 | 0.0011886 | 0.0046452
-0.51 | 0.00020248 | 0.0011311 | 0.0045424
-0.5 | 0.00019307 | 0.0011003 | 0.004372
-0.49 | 0.00018555 | 0.0010599 | 0.0042745
-0.48 | 0.00017819 | 0.0010285 | 0.0041723
-0.47 | 0.00017286 | 0.0010056 | 0.0040724
-0.46 | 0.00016918 | 0.0009868 | 0.0039774
-0.45 | 0.00016833 | 0.0009647 | 0.0039269
-0.44 | 0.00016886 | 0.000965 | 0.0039244
-0.43 | 0.00017379 | 0.0009728 | 0.0039447
-0.42 | 0.00018346 | 0.0009999 | 0.0040284
-0.41 | 0.00020011 | 0.0010478 | 0.0041872
-0.4 | 0.00022486 | 0.0011279 | 0.0044697
-0.39 | 0.00026255 | 0.0012561 | 0.0049239
-0.38 | 0.00031776 | 0.0014369 | 0.0055884
-0.37 | 0.00039595 | 0.001697 | 0.006595
-0.36 | 0.00050584 | 0.0020713 | 0.008011
-0.35 | 0.0006993 | 0.002598 | 0.009977
-0.34 | 0.0009263 | 0.0033563 | 0.012815
-0.33 | 0.0012334 | 0.004394 | 0.016796
-0.32 | 0.0016632 | 0.005923 | 0.02232
-0.31 | 0.0022576 | 0.007945 | 0.030118
-0.3 | 0.0030814 | 0.010712 | 0.040962
-0.29 | 0.0042069 | 0.014586 | 0.055911
-0.28 | 0.005816 | 0.019933 | 0.07683
-0.27 | 0.007951 | 0.027281 | 0.1054
-0.26 | 0.010854 | 0.037236 | 0.1437
-0.25 | 0.014806 | 0.051001 | 0.19769
-0.24 | 0.020275 | 0.07074 | 0.26889
-0.23 | 0.027742 | 0.09608 | 0.36642
-0.22 | 0.037807 | 0.13021 | 0.49859
-0.21 | 0.051398 | 0.17667 | 0.6727
-0.2 | 0.07206 | 0.23914 | 0.9084
-0.19 | 0.09773 | 0.32429 | 1.2218
-0.18 | 0.13283 | 0.43639 | 1.6293
-0.17 | 0.17867 | 0.5908 | 2.1761
-0.16 | 0.24119 | 0.7861 | 2.8676
-0.15 | 0.32396 | 1.0484 | 3.758
-0.14 | 0.43473 | 1.4011 | 4.8932
-0.13 | 0.5807 | 1.8439 | 6.331
-0.12 | 0.7736 | 2.4215 | 8.08
-0.11 | 1.0299 | 3.1573 | 10.194
-0.1 | 1.3583 | 4.1072 | 12.718
-0.09 | 1.7916 | 5.287 | 15.745
-0.08 | 2.3408 | 6.759 | 19.197
-0.07 | 3.0369 | 8.524 | 23.145
-0.06 | 3.8974 | 10.702 | 27.627
-0.05 | 4.9997 | 13.309 | 32.683
-0.04 | 6.289 | 16.363 | 38.252
-0.03 | 7.898 | 19.957 | 44.354
-0.02 | 9.811 | 23.896 | 50.902
-0.01 | 12.029 | 28.589 | 58.18
0 | 14.644 | 33.799 | 65.89
0.01 | 17.564 | 39.438 | 73.83
0.02 | 20.829 | 45.531 | 82.32
0.03 | 24.473 | 52.318 | 91.28
0.04 | 28.447 | 59.36 | 100.58
0.05 | 32.691 | 67.06 | 110.34
0.06 | 37.193 | 75.1 | 120.18
0.07 | 42.008 | 83.63 | 130.66
0.08 | 46.94 | 92.46 | 141.22
0.09 | 52.057 | 101.5 | 152.08
0.1 | 57.04 | 111.02 | 163.13
0.11 | 62.31 | 120.78 | 174.43
0.12 | 67.66 | 130.9 | 186.03
0.13 | 72.77 | 141.22 | 197.67
0.14 | 77.8 | 151.6 | 209.48
0.15 | 82.78 | 162.34 | 221.21
0.16 | 87.69 | 173.2 | 233.4
0.17 | 92.48 | 184.21 | 245.56
0.18 | 97.11 | 195.27 | 257.71
0.19 | 101.46 | 206.52 | 269.96
0.2 | 105.61 | 217.97 | 282.05
0.21 | 109.56 | 229.49 | 294.56
0.22 | 113.32 | 240.93 | 306.95
0.23 | 117.11 | 252.31 | 319.24
0.24 | 120.51 | 263.98 | 331.55
0.25 | 123.82 | 275.75 | 343.87
0.26 | 126.65 | 287.25 | 356.13
0.27 | 129.47 | 298.78 | 368.34
0.28 | 132.22 | 310.18 | 380.42
0.29 | 135.04 | 321.68 | 392.36
0.3 | 137.47 | 333.21 | 404.66
0.31 | 139.65 | 344.51 | 416.49
0.32 | 141.54 | 355.72 | 428.25
0.33 | 143.5 | 366.94 | 440.07
0.34 | 145.81 | 377.93 | 451.44
0.35 | 147.49 | 388.82 | 462.92
0.36 | 148.85 | 399.67 | 474.21
0.37 | 150.42 | 410.24 | 485.43
0.38 | 151.8 | 420.67 | 496.34
0.39 | 153.56 | 430.92 | 507.05
0.4 | 154.68 | 440.91 | 517.72
0.41 | 155.69 | 450.81 | 528.12
0.42 | 156.84 | 460.45 | 538.4
0.43 | 158.27 | 469.84 | 548.35
0.44 | 159.31 | 478.95 | 558.28
0.45 | 160.07 | 487.9 | 567.84
0.46 | 160.88 | 496.57 | 577
0.47 | 161.82 | 504.86 | 586.2
0.48 | 163.05 | 512.9 | 595
0.49 | 163.71 | 520.75 | 603.8
0.5 | 164.21 | 528.37 | 612.2

## Tranconductance (mS-mm)
VGS (V) | VDS = 0.100 V | VDS = 0.500 V | VDS = 0.900 V
-0.75 | -0.00333 | -0.00903 | -0.0276
-0.74 | -0.002855 | -0.009975 | -0.0279
-0.73 | -0.0025 | -0.01018 | -0.02815
-0.72 | -0.002655 | -0.009735 | -0.02825
-0.71 | -0.002335 | -0.01018 | -0.02415
-0.7 | -0.002173 | -0.008435 | -0.0244
-0.69 | -0.0022925 | -0.007815 | -0.02675
-0.68 | -0.0021255 | -0.008475 | -0.02575
-0.67 | -0.002089 | -0.007935 | -0.02415
-0.66 | -0.00194 | -0.007855 | -0.0229
-0.65 | -0.0018665 | -0.007185 | -0.02295
-0.64 | -0.0020195 | -0.007285 | -0.02305
-0.63 | -0.0018315 | -0.00745 | -0.0211
-0.62 | -0.001413 | -0.00699 | -0.01975
-0.61 | -0.0014665 | -0.006175 | -0.0218
-0.6 | -0.001665 | -0.00584 | -0.02185
-0.59 | -0.00147 | -0.005965 | -0.0189
-0.58 | -0.0013345 | -0.00585 | -0.01825
-0.57 | -0.001266 | -0.005355 | -0.0181
-0.56 | -0.001099 | -0.005135 | -0.0155
-0.55 | -0.0012455 | -0.005625 | -0.016965
-0.54 | -0.0013185 | -0.00513 | -0.01764
-0.53 | -0.0010955 | -0.0043 | -0.016275
-0.52 | -0.000928 | -0.00485 | -0.01299
-0.51 | -0.0008735 | -0.004415 | -0.01366
-0.5 | -0.0008465 | -0.00356 | -0.013395
-0.49 | -0.000744 | -0.00359 | -0.009985
-0.48 | -0.0006345 | -0.002715 | -0.010105
-0.47 | -0.0004505 | -0.002085 | -0.009745
-0.46 | -0.0002265 | -0.002045 | -0.007275
-0.45 | -1.6e-05 | -0.00109 | -0.00265
-0.44 | 0.000273 | 0.000405 | 0.00089
-0.43 | 0.00073 | 0.001745 | 0.0052
-0.42 | 0.001316 | 0.00375 | 0.012125
-0.41 | 0.00207 | 0.0064 | 0.022065
-0.4 | 0.003122 | 0.010415 | 0.036835
-0.39 | 0.004645 | 0.01545 | 0.055935
-0.38 | 0.00667 | 0.022045 | 0.083555
-0.37 | 0.009404 | 0.03172 | 0.12113
-0.36 | 0.0151675 | 0.04505 | 0.1691
-0.35 | 0.021023 | 0.06425 | 0.2402
-0.34 | 0.026705 | 0.0898 | 0.34095
-0.33 | 0.036845 | 0.128335 | 0.47525
-0.32 | 0.05121 | 0.17755 | 0.6661
-0.31 | 0.07091 | 0.23945 | 0.9321
-0.3 | 0.097465 | 0.33205 | 1.28965
-0.29 | 0.13673 | 0.46105 | 1.7934
-0.28 | 0.187205 | 0.63475 | 2.47445
-0.27 | 0.2519 | 0.86515 | 3.3435
-0.26 | 0.34275 | 1.186 | 4.6145
-0.25 | 0.47105 | 1.6752 | 6.2595
-0.24 | 0.6468 | 2.25395 | 8.4365
-0.23 | 0.8766 | 2.9735 | 11.485
-0.22 | 1.1828 | 4.0295 | 15.314
-0.21 | 1.71265 | 5.4465 | 20.4905
-0.2 | 2.3166 | 7.381 | 27.455
-0.19 | 3.0385 | 9.8625 | 36.045
-0.18 | 4.047 | 13.3255 | 47.715
-0.17 | 5.418 | 17.4855 | 61.915
-0.16 | 7.2645 | 22.88 | 79.095
-0.15 | 9.677 | 30.75 | 101.28
-0.14 | 12.837 | 39.775 | 128.65
-0.13 | 16.9435 | 51.02 | 159.34
-0.12 | 22.46 | 65.67 | 193.15
-0.11 | 29.235 | 84.285 | 231.9
-0.1 | 38.085 | 106.485 | 277.55
-0.09 | 49.125 | 132.59 | 323.95
-0.08 | 62.265 | 161.85 | 370
-0.07 | 77.83 | 197.15 | 421.5
-0.06 | 98.14 | 239.25 | 476.9
-0.05 | 119.58 | 283.05 | 531.25
-0.04 | 144.915 | 332.4 | 583.55
-0.03 | 176.1 | 376.65 | 632.5
-0.02 | 206.55 | 431.6 | 691.3
-0.01 | 241.65 | 495.15 | 749.4
0 | 276.75 | 542.45 | 782.5
0.01 | 309.25 | 586.6 | 821.5
0.02 | 345.45 | 644 | 872.5
0.03 | 380.9 | 691.45 | 913
0.04 | 410.9 | 737.1 | 953
0.05 | 437.3 | 787 | 980
0.06 | 465.85 | 828.5 | 1016
0.07 | 487.35 | 868 | 1052
0.08 | 502.45 | 893.5 | 1071
0.09 | 505 | 928 | 1095.5
0.1 | 512.65 | 964 | 1117.5
0.11 | 531 | 994 | 1145
0.12 | 523 | 1022 | 1162
0.13 | 507 | 1035 | 1172.5
0.14 | 500.5 | 1056 | 1177
0.15 | 494.5 | 1080 | 1196
0.16 | 485 | 1093.5 | 1217.5
0.17 | 471 | 1103.5 | 1215.5
0.18 | 449 | 1115.5 | 1220
0.19 | 425 | 1135 | 1217
0.2 | 405 | 1148.5 | 1230
0.21 | 385.5 | 1148 | 1245
0.22 | 377.5 | 1141 | 1234
0.23 | 359.5 | 1152.5 | 1230
0.24 | 335.5 | 1172 | 1231.5
0.25 | 307 | 1163.5 | 1229
0.26 | 282.5 | 1151.5 | 1223.5
0.27 | 278.5 | 1146.5 | 1214.5
0.28 | 278.5 | 1145 | 1201
0.29 | 262.5 | 1151.5 | 1212
0.3 | 230.5 | 1141.5 | 1206.5
0.31 | 203.5 | 1125.5 | 1179.5
0.32 | 192.5 | 1121.5 | 1179
0.33 | 213.5 | 1110.5 | 1159.5
0.34 | 199.5 | 1094 | 1142.5
0.35 | 152 | 1087 | 1138.5
0.36 | 146.5 | 1071 | 1125.5
0.37 | 147.5 | 1050 | 1106.5
0.38 | 157 | 1034 | 1081
0.39 | 144 | 1012 | 1069
0.4 | 106.5 | 994.5 | 1053.5
0.41 | 108 | 977 | 1034
0.42 | 129 | 951.5 | 1011.5
0.43 | 123.5 | 925 | 994
0.44 | 90 | 903 | 974.5
0.45 | 78.5 | 881 | 936
0.46 | 87.5 | 848 | 918
0.47 | 108.5 | 816.5 | 900
0.48 | 94.5 | 794.5 | 880
0.49 | 58 | 773.5 | 860
0.5 | 50 | 762 | 840