## IDS-VDS Characteristic (mA-mm)
VGS (V) | VDS = 0.100 V | VDS = 0.500 V | VDS = 0.900 V
-0.75 | 0.0006178 | 0.0027165 | 0.0092
-0.74 | 0.0005858 | 0.0026438 | 0.008894
-0.73 | 0.0005616 | 0.002528 | 0.008612
-0.72 | 0.0005398 | 0.0024323 | 0.008362
-0.71 | 0.0005116 | 0.0023323 | 0.008112
-0.7 | 0.00049122 | 0.0022568 | 0.007893
-0.69 | 0.0004679 | 0.0021786 | 0.007615
-0.68 | 0.00044859 | 0.002109 | 0.007373
-0.67 | 0.00043047 | 0.0020283 | 0.007177
-0.66 | 0.00040807 | 0.0019577 | 0.006988
-0.65 | 0.0003909 | 0.001867 | 0.006752
-0.64 | 0.00037099 | 0.001803 | 0.006514
-0.63 | 0.00035405 | 0.0017386 | 0.006332
-0.62 | 0.00033724 | 0.0016699 | 0.006111
-0.61 | 0.00031891 | 0.0016069 | 0.005934
-0.6 | 0.00030339 | 0.0015514 | 0.005725
-0.59 | 0.0002912 | 0.0014865 | 0.005578
-0.58 | 0.00027795 | 0.0014273 | 0.005373
-0.57 | 0.00026366 | 0.0013672 | 0.005221
-0.56 | 0.00024983 | 0.0013205 | 0.005055
-0.55 | 0.00023876 | 0.0012732 | 0.0049192
-0.54 | 0.00022785 | 0.0012142 | 0.0047283
-0.53 | 0.00021732 | 0.0011753 | 0.0045735
-0.52 | 0.00020748 | 0.0011331 | 0.004427
-0.51 | 0.00019623 | 0.001105 | 0.0043025
-0.5 | 0.00018991 | 0.0010642 | 0.0041659
-0.49 | 0.0001807 | 0.0010366 | 0.0040107
-0.48 | 0.00017397 | 0.000992 | 0.0039323
-0.47 | 0.00016965 | 0.0009703 | 0.0038551
-0.46 | 0.00016529 | 0.0009497 | 0.0037983
-0.45 | 0.00016441 | 0.0009377 | 0.0037473
-0.44 | 0.00016725 | 0.0009373 | 0.0037417
-0.43 | 0.00017148 | 0.0009493 | 0.0038042
-0.42 | 0.00018234 | 0.0009797 | 0.003871
-0.41 | 0.00019909 | 0.0010297 | 0.0040706
-0.4 | 0.00022619 | 0.0011211 | 0.0043516
-0.39 | 0.00026567 | 0.0012478 | 0.0048469
-0.38 | 0.00032241 | 0.0014458 | 0.0055389
-0.37 | 0.00040333 | 0.0017201 | 0.006638
-0.36 | 0.00051732 | 0.0021088 | 0.008025
-0.35 | 0.0007169 | 0.0026523 | 0.010097
-0.34 | 0.0009507 | 0.0034463 | 0.013063
-0.33 | 0.0012705 | 0.0045257 | 0.017161
-0.32 | 0.0017174 | 0.00619 | 0.02287
-0.31 | 0.0023258 | 0.00827 | 0.030952
-0.3 | 0.0031759 | 0.011188 | 0.042051
-0.29 | 0.004336 | 0.015258 | 0.0579
-0.28 | 0.006163 | 0.020745 | 0.07898
-0.27 | 0.008427 | 0.028361 | 0.10871
-0.26 | 0.011506 | 0.038769 | 0.14795
-0.25 | 0.015644 | 0.052967 | 0.20252
-0.24 | 0.021364 | 0.07323 | 0.27559
-0.23 | 0.029147 | 0.09935 | 0.37661
-0.22 | 0.039734 | 0.13516 | 0.50854
-0.21 | 0.053947 | 0.183 | 0.6915
-0.2 | 0.07493 | 0.24848 | 0.9278
-0.19 | 0.10144 | 0.33463 | 1.2472
-0.18 | 0.13752 | 0.45166 | 1.6737
-0.17 | 0.18523 | 0.6061 | 2.2224
-0.16 | 0.24958 | 0.8105 | 2.9312
-0.15 | 0.33485 | 1.077 | 3.824
-0.14 | 0.4501 | 1.4326 | 4.9916
-0.13 | 0.5995 | 1.8858 | 6.44
-0.12 | 0.7999 | 2.482 | 8.212
-0.11 | 1.0574 | 3.2426 | 10.339
-0.1 | 1.3983 | 4.1934 | 12.905
-0.09 | 1.8433 | 5.402 | 15.921
-0.08 | 2.4 | 6.892 | 19.425
-0.07 | 3.1209 | 8.724 | 23.418
-0.06 | 4.0093 | 10.939 | 27.947
-0.05 | 5.1229 | 13.575 | 33.04
-0.04 | 6.445 | 16.621 | 38.61
-0.03 | 8.049 | 20.26 | 44.814
-0.02 | 9.975 | 24.347 | 51.305
-0.01 | 12.256 | 28.999 | 58.64
0 | 14.889 | 34.256 | 66.31
0.01 | 17.847 | 39.977 | 74.42
0.02 | 21.142 | 46.08 | 82.91
0.03 | 24.836 | 52.93 | 92.04
0.04 | 28.821 | 60.07 | 101.24
0.05 | 33.107 | 67.7 | 110.98
0.06 | 37.662 | 75.84 | 121.05
0.07 | 42.433 | 84.38 | 131.44
0.08 | 47.382 | 93.21 | 142.02
0.09 | 52.43 | 102.42 | 152.86
0.1 | 57.48 | 111.96 | 163.98
0.11 | 62.69 | 121.72 | 175.35
0.12 | 67.95 | 131.74 | 186.97
0.13 | 73.21 | 142.1 | 198.44
0.14 | 78.32 | 152.66 | 210.37
0.15 | 83.3 | 163.34 | 222.33
0.16 | 88.09 | 174.35 | 234.48
0.17 | 92.8 | 185.26 | 246.65
0.18 | 97.37 | 196.5 | 258.71
0.19 | 101.82 | 207.77 | 271.02
0.2 | 106.03 | 219.09 | 283.37
0.21 | 110.05 | 230.73 | 295.79
0.22 | 113.69 | 242.19 | 308.2
0.23 | 117.39 | 253.72 | 320.5
0.24 | 120.68 | 265.33 | 332.76
0.25 | 124.07 | 277.04 | 345.21
0.26 | 127.15 | 288.47 | 357.43
0.27 | 130.1 | 300.1 | 369.54
0.28 | 132.61 | 311.61 | 381.79
0.29 | 135.16 | 323.09 | 393.9
0.3 | 137.63 | 334.68 | 406.05
0.31 | 139.95 | 345.8 | 417.99
0.32 | 142.28 | 357.17 | 429.62
0.33 | 144.06 | 368.42 | 441.46
0.34 | 145.79 | 379.4 | 453.05
0.35 | 147.55 | 390.31 | 464.49
0.36 | 149.32 | 401.01 | 475.73
0.37 | 151.04 | 411.73 | 486.92
0.38 | 152.24 | 422.19 | 497.93
0.39 | 153.54 | 432.44 | 508.7
0.4 | 155.05 | 442.32 | 519.35
0.41 | 156.37 | 452.18 | 529.57
0.42 | 157.36 | 461.94 | 540.04
0.43 | 158.37 | 471.34 | 550.1
0.44 | 159.33 | 480.51 | 559.92
0.45 | 160.52 | 489.26 | 569.53
0.46 | 161.73 | 498.01 | 578.6
0.47 | 162.27 | 506.38 | 588
0.48 | 163.02 | 514.5 | 597
0.49 | 163.85 | 522.23 | 605.5
0.5 | 164.71 | 529.76 | 614

## Tranconductance (mS-mm)
VGS (V) | VDS = 0.100 V | VDS = 0.500 V | VDS = 0.900 V
-0.75 | -0.0032 | -0.00727 | -0.0306
-0.74 | -0.00281 | -0.009425 | -0.0294
-0.73 | -0.0023 | -0.010575 | -0.0266
-0.72 | -0.0025 | -0.009785 | -0.025
-0.71 | -0.002429 | -0.008775 | -0.02345
-0.7 | -0.002185 | -0.007685 | -0.02485
-0.69 | -0.0021315 | -0.00739 | -0.026
-0.68 | -0.0018715 | -0.007515 | -0.0219
-0.67 | -0.002026 | -0.007565 | -0.01925
-0.66 | -0.0019785 | -0.008065 | -0.02125
-0.65 | -0.001854 | -0.007735 | -0.0237
-0.64 | -0.0018425 | -0.00642 | -0.021
-0.63 | -0.0016875 | -0.006655 | -0.02015
-0.62 | -0.001757 | -0.006585 | -0.0199
-0.61 | -0.0016925 | -0.005925 | -0.0193
-0.6 | -0.0013855 | -0.00602 | -0.0178
-0.59 | -0.001272 | -0.006205 | -0.0176
-0.58 | -0.001377 | -0.005965 | -0.01785
-0.57 | -0.001406 | -0.00534 | -0.0159
-0.56 | -0.001245 | -0.0047 | -0.01509
-0.55 | -0.001099 | -0.005315 | -0.016335
-0.54 | -0.001072 | -0.004895 | -0.017285
-0.53 | -0.0010185 | -0.004055 | -0.015065
-0.52 | -0.0010545 | -0.003515 | -0.01355
-0.51 | -0.0008785 | -0.003445 | -0.013055
-0.5 | -0.0007765 | -0.00342 | -0.01459
-0.49 | -0.000797 | -0.00361 | -0.01168
-0.48 | -0.0005525 | -0.003315 | -0.00778
-0.47 | -0.000434 | -0.002115 | -0.0067
-0.46 | -0.000262 | -0.00163 | -0.00539
-0.45 | 9.8e-05 | -0.00062 | -0.00283
-0.44 | 0.0003535 | 0.00058 | 0.002845
-0.43 | 0.0007545 | 0.00212 | 0.006465
-0.42 | 0.0013805 | 0.00402 | 0.01332
-0.41 | 0.0021925 | 0.00707 | 0.02403
-0.4 | 0.003329 | 0.010905 | 0.038815
-0.39 | 0.004811 | 0.016235 | 0.059365
-0.38 | 0.006883 | 0.023615 | 0.089555
-0.37 | 0.0097455 | 0.03315 | 0.124305
-0.36 | 0.0156785 | 0.04661 | 0.17295
-0.35 | 0.021669 | 0.066875 | 0.2519
-0.34 | 0.02768 | 0.09367 | 0.3532
-0.33 | 0.038335 | 0.137185 | 0.49035
-0.32 | 0.052765 | 0.187215 | 0.68955
-0.31 | 0.072925 | 0.2499 | 0.95905
-0.3 | 0.10051 | 0.3494 | 1.3474
-0.29 | 0.149355 | 0.47785 | 1.84645
-0.28 | 0.20455 | 0.65515 | 2.5405
-0.27 | 0.26715 | 0.9012 | 3.4485
-0.26 | 0.36085 | 1.2303 | 4.6905
-0.25 | 0.4929 | 1.72305 | 6.382
-0.24 | 0.67515 | 2.31915 | 8.7045
-0.23 | 0.9185 | 3.0965 | 11.6475
-0.22 | 1.24 | 4.1825 | 15.7445
-0.21 | 1.7598 | 5.666 | 20.963
-0.2 | 2.37465 | 7.5815 | 27.785
-0.19 | 3.1295 | 10.159 | 37.295
-0.18 | 4.1895 | 13.5735 | 48.76
-0.17 | 5.603 | 17.942 | 62.875
-0.16 | 7.481 | 23.545 | 80.08
-0.15 | 10.026 | 31.105 | 103.02
-0.14 | 13.2325 | 40.44 | 130.8
-0.13 | 17.49 | 52.47 | 161.02
-0.12 | 22.895 | 67.84 | 194.95
-0.11 | 29.92 | 85.57 | 234.65
-0.1 | 39.295 | 107.97 | 279.1
-0.09 | 50.085 | 134.93 | 326
-0.08 | 63.88 | 166.1 | 374.85
-0.07 | 80.465 | 202.35 | 426.1
-0.06 | 100.1 | 242.55 | 481.1
-0.05 | 121.785 | 284.1 | 533.15
-0.04 | 146.305 | 334.25 | 588.7
-0.03 | 176.5 | 386.3 | 634.75
-0.02 | 210.35 | 436.95 | 691.3
-0.01 | 245.7 | 495.45 | 750.25
0 | 279.55 | 548.9 | 789
0.01 | 312.65 | 591.2 | 830
0.02 | 349.45 | 647.65 | 881
0.03 | 383.95 | 699.5 | 916.5
0.04 | 413.55 | 738.5 | 947
0.05 | 442.05 | 788.5 | 990.5
0.06 | 466.3 | 834 | 1023
0.07 | 486 | 868.5 | 1048.5
0.08 | 499.85 | 902 | 1071
0.09 | 504.9 | 937.5 | 1098
0.1 | 513 | 965 | 1124.5
0.11 | 523.5 | 989 | 1149.5
0.12 | 526 | 1019 | 1154.5
0.13 | 518.5 | 1046 | 1170
0.14 | 504.5 | 1062 | 1194.5
0.15 | 488.5 | 1084.5 | 1205.5
0.16 | 475 | 1096 | 1216
0.17 | 464 | 1107.5 | 1211.5
0.18 | 451 | 1125.5 | 1218.5
0.19 | 433 | 1129.5 | 1233
0.2 | 411.5 | 1148 | 1238.5
0.21 | 383 | 1155 | 1241.5
0.22 | 367 | 1149.5 | 1235.5
0.23 | 349.5 | 1157 | 1228
0.24 | 334 | 1166 | 1235.5
0.25 | 323.5 | 1157 | 1233.5
0.26 | 301.5 | 1153 | 1216.5
0.27 | 273 | 1157 | 1218
0.28 | 253 | 1149.5 | 1218
0.29 | 251 | 1153.5 | 1213
0.3 | 239.5 | 1135.5 | 1204.5
0.31 | 232.5 | 1124.5 | 1178.5
0.32 | 205.5 | 1131 | 1173.5
0.33 | 175.5 | 1111.5 | 1171.5
0.34 | 174.5 | 1094.5 | 1151.5
0.35 | 176.5 | 1080.5 | 1134
0.36 | 174.5 | 1071 | 1121.5
0.37 | 146 | 1059 | 1110
0.38 | 125 | 1035.5 | 1089
0.39 | 140.5 | 1006.5 | 1071
0.4 | 141.5 | 987 | 1043.5
0.41 | 115.5 | 981 | 1034.5
0.42 | 100 | 958 | 1026.5
0.43 | 98.5 | 928.5 | 994
0.44 | 107.5 | 896 | 971.5
0.45 | 120 | 875 | 934
0.46 | 87.5 | 856 | 923.5
0.47 | 64.5 | 824.5 | 920
0.48 | 79 | 792.5 | 875
0.49 | 84.5 | 763 | 850
0.5 | 86 | 753 | 850