## IDS-VDS Characteristic (mA-mm)
VGS (V) | VDS = 0.100 V | VDS = 0.500 V | VDS = 0.900 V
-0.75 | 0.000638 | 0.0027081 | 0.009072
-0.74 | 0.0006088 | 0.0026194 | 0.008786
-0.73 | 0.0005797 | 0.0025277 | 0.008498
-0.72 | 0.0005575 | 0.0024509 | 0.008288
-0.71 | 0.0005251 | 0.0023578 | 0.007973
-0.7 | 0.0005078 | 0.0022686 | 0.007743
-0.69 | 0.00048321 | 0.0021837 | 0.007479
-0.68 | 0.00046246 | 0.0021049 | 0.00731
-0.67 | 0.00044272 | 0.0020327 | 0.007044
-0.66 | 0.00041905 | 0.0019566 | 0.006845
-0.65 | 0.00040067 | 0.0018926 | 0.006625
-0.64 | 0.0003846 | 0.0018197 | 0.006424
-0.63 | 0.00036628 | 0.0017481 | 0.006229
-0.62 | 0.00034448 | 0.001689 | 0.006026
-0.61 | 0.00032986 | 0.0016198 | 0.00583
-0.6 | 0.00031818 | 0.00156 | 0.005674
-0.59 | 0.00030003 | 0.0014896 | 0.005494
-0.58 | 0.00028811 | 0.0014435 | 0.005321
-0.57 | 0.00027637 | 0.001398 | 0.005147
-0.56 | 0.00026075 | 0.0013404 | 0.0049757
-0.55 | 0.00024914 | 0.0012938 | 0.0048352
-0.54 | 0.00023903 | 0.0012573 | 0.0046908
-0.53 | 0.00022742 | 0.0011983 | 0.0044991
-0.52 | 0.00021791 | 0.0011583 | 0.0043656
-0.51 | 0.00020817 | 0.0011151 | 0.0042563
-0.5 | 0.00019981 | 0.0010792 | 0.0041064
-0.49 | 0.00019025 | 0.0010396 | 0.0040091
-0.48 | 0.00018309 | 0.0010051 | 0.003913
-0.47 | 0.00017607 | 0.0009806 | 0.0038345
-0.46 | 0.00017374 | 0.0009617 | 0.0037575
-0.45 | 0.00017233 | 0.0009609 | 0.0037368
-0.44 | 0.00017349 | 0.0009592 | 0.0037509
-0.43 | 0.00017852 | 0.0009717 | 0.0037761
-0.42 | 0.00018906 | 0.0009992 | 0.0038922
-0.41 | 0.00020706 | 0.0010602 | 0.004109
-0.4 | 0.00023411 | 0.0011488 | 0.0044235
-0.39 | 0.00027622 | 0.0012868 | 0.004931
-0.38 | 0.00033506 | 0.0014963 | 0.0056655
-0.37 | 0.00041891 | 0.0017833 | 0.006812
-0.36 | 0.00053568 | 0.0021905 | 0.008312
-0.35 | 0.0007429 | 0.0027669 | 0.01049
-0.34 | 0.0009803 | 0.0035863 | 0.013569
-0.33 | 0.0013174 | 0.0047004 | 0.017844
-0.32 | 0.0017716 | 0.006422 | 0.023943
-0.31 | 0.002399 | 0.00861 | 0.032327
-0.3 | 0.0032658 | 0.011642 | 0.04431
-0.29 | 0.0044643 | 0.015833 | 0.06068
-0.28 | 0.006358 | 0.021548 | 0.08266
-0.27 | 0.008695 | 0.029486 | 0.11406
-0.26 | 0.011809 | 0.040258 | 0.15516
-0.25 | 0.016113 | 0.054846 | 0.21135
-0.24 | 0.02193 | 0.07617 | 0.28825
-0.23 | 0.029948 | 0.10324 | 0.3917
-0.22 | 0.04072 | 0.14027 | 0.53449
-0.21 | 0.055344 | 0.18957 | 0.7185
-0.2 | 0.07703 | 0.25698 | 0.9667
-0.19 | 0.10386 | 0.34608 | 1.3053
-0.18 | 0.14111 | 0.46715 | 1.7357
-0.17 | 0.19024 | 0.6284 | 2.299
-0.16 | 0.25512 | 0.8383 | 3.0328
-0.15 | 0.3432 | 1.1156 | 3.9537
-0.14 | 0.45993 | 1.4773 | 5.1372
-0.13 | 0.6166 | 1.9497 | 6.639
-0.12 | 0.8176 | 2.5562 | 8.4
-0.11 | 1.0863 | 3.3353 | 10.607
-0.1 | 1.4342 | 4.3018 | 13.198
-0.09 | 1.8889 | 5.5331 | 16.238
-0.08 | 2.4596 | 7.068 | 19.795
-0.07 | 3.1856 | 8.917 | 23.758
-0.06 | 4.0959 | 11.126 | 28.351
-0.05 | 5.2198 | 13.851 | 33.485
-0.04 | 6.551 | 16.913 | 39.067
-0.03 | 8.168 | 20.542 | 45.236
-0.02 | 10.139 | 24.673 | 51.749
-0.01 | 12.42 | 29.341 | 59.01
0 | 15.065 | 34.549 | 66.74
0.01 | 18.029 | 40.251 | 74.82
0.02 | 21.337 | 46.494 | 83.31
0.03 | 25.022 | 53.277 | 92.4
0.04 | 29.013 | 60.45 | 101.58
0.05 | 33.302 | 68.07 | 111.24
0.06 | 37.821 | 76.18 | 121.36
0.07 | 42.624 | 84.61 | 131.8
0.08 | 47.54 | 93.44 | 142.3
0.09 | 52.567 | 102.63 | 153.18
0.1 | 57.58 | 112.12 | 164.17
0.11 | 62.79 | 121.96 | 175.47
0.12 | 68.07 | 132.01 | 187.13
0.13 | 73.26 | 142.3 | 198.6
0.14 | 78.37 | 152.75 | 210.34
0.15 | 83.36 | 163.37 | 222.18
0.16 | 88.11 | 174.33 | 234.34
0.17 | 92.8 | 185.24 | 246.54
0.18 | 97.28 | 196.37 | 258.46
0.19 | 101.72 | 207.65 | 270.8
0.2 | 105.91 | 218.95 | 283.05
0.21 | 109.97 | 230.29 | 295.48
0.22 | 113.78 | 241.89 | 307.65
0.23 | 117.07 | 253.43 | 319.9
0.24 | 120.46 | 264.94 | 332.29
0.25 | 123.83 | 276.63 | 344.67
0.26 | 126.99 | 287.95 | 356.85
0.27 | 129.86 | 299.5 | 368.81
0.28 | 132.56 | 311.08 | 381.04
0.29 | 134.81 | 322.43 | 393.06
0.3 | 137.19 | 333.95 | 405.17
0.31 | 139.57 | 345.19 | 417.08
0.32 | 141.72 | 356.39 | 428.61
0.33 | 143.82 | 367.51 | 440.42
0.34 | 145.39 | 378.53 | 451.92
0.35 | 146.94 | 389.35 | 463.2
0.36 | 148.98 | 400.03 | 474.53
0.37 | 150.54 | 410.64 | 485.6
0.38 | 151.96 | 420.99 | 496.52
0.39 | 153.14 | 431.23 | 507.28
0.4 | 154.4 | 441.11 | 517.77
0.41 | 155.84 | 451.03 | 528.1
0.42 | 157.13 | 460.59 | 538.44
0.43 | 157.8 | 469.94 | 548.38
0.44 | 158.79 | 479.08 | 558.2
0.45 | 160.07 | 487.82 | 567.83
0.46 | 161.02 | 496.47 | 576.6
0.47 | 161.87 | 504.74 | 586.2
0.48 | 162.49 | 512.81 | 594.9
0.49 | 163.05 | 520.56 | 603.5
0.5 | 164.36 | 528.07 | 612

## Tranconductance (mS-mm)
VGS (V) | VDS = 0.100 V | VDS = 0.500 V | VDS = 0.900 V
-0.75 | -0.00292 | -0.00887 | -0.0286
-0.74 | -0.002915 | -0.00902 | -0.0287
-0.73 | -0.002565 | -0.008425 | -0.0249
-0.72 | -0.00273 | -0.008495 | -0.02625
-0.71 | -0.002485 | -0.009115 | -0.02725
-0.7 | -0.0020945 | -0.008705 | -0.0247
-0.69 | -0.002267 | -0.008185 | -0.02165
-0.68 | -0.0020245 | -0.00755 | -0.02175
-0.67 | -0.0021705 | -0.007415 | -0.02325
-0.66 | -0.0021025 | -0.007005 | -0.02095
-0.65 | -0.0017225 | -0.006845 | -0.02105
-0.64 | -0.0017195 | -0.007225 | -0.0198
-0.63 | -0.002006 | -0.006535 | -0.0199
-0.62 | -0.001821 | -0.006415 | -0.01995
-0.61 | -0.001315 | -0.00645 | -0.0176
-0.6 | -0.0014915 | -0.00651 | -0.0168
-0.59 | -0.0015035 | -0.005825 | -0.01765
-0.58 | -0.001183 | -0.00458 | -0.01735
-0.57 | -0.001368 | -0.005155 | -0.017265
-0.56 | -0.0013615 | -0.00521 | -0.01559
-0.55 | -0.001086 | -0.004155 | -0.014245
-0.54 | -0.001086 | -0.004775 | -0.016805
-0.53 | -0.001056 | -0.00495 | -0.01626
-0.52 | -0.0009625 | -0.00416 | -0.01214
-0.51 | -0.000905 | -0.003955 | -0.01296
-0.5 | -0.000896 | -0.003775 | -0.01236
-0.49 | -0.000836 | -0.003705 | -0.00967
-0.48 | -0.000709 | -0.00295 | -0.00873
-0.47 | -0.0004675 | -0.00217 | -0.007775
-0.46 | -0.000187 | -0.000985 | -0.004885
-0.45 | -1.25e-05 | -0.000125 | -0.00033
-0.44 | 0.0003095 | 0.00054 | 0.001965
-0.43 | 0.0007785 | 0.002 | 0.007065
-0.42 | 0.001427 | 0.004425 | 0.016645
-0.41 | 0.0022525 | 0.00748 | 0.026565
-0.4 | 0.003458 | 0.01133 | 0.0411
-0.39 | 0.0050475 | 0.017375 | 0.0621
-0.38 | 0.0071345 | 0.024825 | 0.09405
-0.37 | 0.010031 | 0.03471 | 0.132325
-0.36 | 0.0161995 | 0.04918 | 0.1839
-0.35 | 0.022231 | 0.06979 | 0.26285
-0.34 | 0.028725 | 0.096675 | 0.3677
-0.33 | 0.039565 | 0.141785 | 0.5187
-0.32 | 0.05408 | 0.19548 | 0.72415
-0.31 | 0.07471 | 0.261 | 1.01835
-0.3 | 0.103265 | 0.36115 | 1.41765
-0.29 | 0.15461 | 0.4953 | 1.9175
-0.28 | 0.211535 | 0.68265 | 2.669
-0.27 | 0.27255 | 0.9355 | 3.625
-0.26 | 0.3709 | 1.268 | 4.8645
-0.25 | 0.50605 | 1.7956 | 6.6545
-0.24 | 0.69175 | 2.4197 | 9.0175
-0.23 | 0.9395 | 3.205 | 12.312
-0.22 | 1.2698 | 4.3165 | 16.34
-0.21 | 1.8155 | 5.8355 | 21.6105
-0.2 | 2.4258 | 7.8255 | 29.34
-0.19 | 3.204 | 10.5085 | 38.45
-0.18 | 4.319 | 14.116 | 49.685
-0.17 | 5.7005 | 18.5575 | 64.855
-0.16 | 7.648 | 24.36 | 82.735
-0.15 | 10.2405 | 31.95 | 105.22
-0.14 | 13.67 | 41.705 | 134.265
-0.13 | 17.8835 | 53.945 | 163.14
-0.12 | 23.485 | 69.28 | 198.4
-0.11 | 30.83 | 87.28 | 239.9
-0.1 | 40.13 | 109.89 | 281.55
-0.09 | 51.27 | 138.31 | 329.85
-0.08 | 64.835 | 169.195 | 376
-0.07 | 81.815 | 202.9 | 427.8
-0.06 | 101.71 | 246.7 | 486.35
-0.05 | 122.755 | 289.35 | 535.8
-0.04 | 147.41 | 334.55 | 587.55
-0.03 | 179.4 | 388 | 634.1
-0.02 | 212.6 | 439.95 | 688.7
-0.01 | 246.3 | 493.8 | 749.55
0 | 280.45 | 545.5 | 790.5
0.01 | 313.6 | 597.25 | 828.5
0.02 | 349.65 | 651.3 | 879
0.03 | 383.8 | 697.8 | 913.5
0.04 | 414 | 739.65 | 942
0.05 | 440.4 | 786.5 | 989
0.06 | 466.1 | 827 | 1028
0.07 | 485.95 | 863 | 1047
0.08 | 497.15 | 901 | 1069
0.09 | 502 | 934 | 1093.5
0.1 | 511.15 | 966.5 | 1114.5
0.11 | 524.5 | 994.5 | 1148
0.12 | 523.5 | 1017 | 1156.5
0.13 | 515 | 1037 | 1160.5
0.14 | 505 | 1053.5 | 1179
0.15 | 487 | 1079 | 1200
0.16 | 472 | 1093.5 | 1218
0.17 | 458.5 | 1102 | 1206
0.18 | 446 | 1120.5 | 1213
0.19 | 431.5 | 1129 | 1229.5
0.2 | 412.5 | 1132 | 1234
0.21 | 393.5 | 1147 | 1230
0.22 | 355 | 1157 | 1221
0.23 | 334 | 1152.5 | 1232
0.24 | 338 | 1160 | 1238.5
0.25 | 326.5 | 1150.5 | 1228
0.26 | 301.5 | 1143.5 | 1207
0.27 | 278.5 | 1156.5 | 1209.5
0.28 | 247.5 | 1146.5 | 1212.5
0.29 | 231.5 | 1143.5 | 1206.5
0.3 | 238 | 1138 | 1201
0.31 | 226.5 | 1122 | 1172
0.32 | 212.5 | 1116 | 1167
0.33 | 183.5 | 1107 | 1165.5
0.34 | 156 | 1092 | 1139
0.35 | 179.5 | 1075 | 1130.5
0.36 | 180 | 1064.5 | 1120
0.37 | 149 | 1048 | 1099.5
0.38 | 130 | 1029.5 | 1084
0.39 | 122 | 1006 | 1062.5
0.4 | 135 | 990 | 1041
0.41 | 136.5 | 974 | 1033.5
0.42 | 98 | 945.5 | 1014
0.43 | 83 | 924.5 | 988
0.44 | 113.5 | 894 | 972.5
0.45 | 111.5 | 869.5 | 920
0.46 | 90 | 846 | 918.5
0.47 | 73.5 | 817 | 915
0.48 | 59 | 791 | 865
0.49 | 93.5 | 763 | 855
0.5 | 131 | 751 | 850