## IDS-VDS Characteristic (mA-mm)
VGS (V) | VDS = 0.100 V | VDS = 0.500 V | VDS = 0.900 V
-0.75 | 0.0006244 | 0.0027735 | 0.009636
-0.74 | 0.0005965 | 0.0026953 | 0.009336
-0.73 | 0.0005704 | 0.0025873 | 0.008998
-0.72 | 0.0005441 | 0.0024855 | 0.008774
-0.71 | 0.0005177 | 0.002405 | 0.008483
-0.7 | 0.000494 | 0.0023259 | 0.008259
-0.69 | 0.00047064 | 0.0022266 | 0.007974
-0.68 | 0.00044725 | 0.0021422 | 0.007735
-0.67 | 0.00042582 | 0.0020658 | 0.007544
-0.66 | 0.00040698 | 0.0019925 | 0.007274
-0.65 | 0.00038788 | 0.0019091 | 0.007076
-0.64 | 0.00037092 | 0.0018364 | 0.006838
-0.63 | 0.00035333 | 0.0017772 | 0.006622
-0.62 | 0.00033695 | 0.0017059 | 0.006406
-0.61 | 0.00031793 | 0.0016433 | 0.006192
-0.6 | 0.00030509 | 0.001588 | 0.006012
-0.59 | 0.00029095 | 0.0015263 | 0.005805
-0.58 | 0.00027834 | 0.0014723 | 0.005635
-0.57 | 0.00026631 | 0.0014066 | 0.005461
-0.56 | 0.00025061 | 0.0013552 | 0.005286
-0.55 | 0.00023948 | 0.0013027 | 0.00507
-0.54 | 0.00022909 | 0.0012496 | 0.0049354
-0.53 | 0.00021933 | 0.0012069 | 0.0047567
-0.52 | 0.00021024 | 0.0011659 | 0.0046294
-0.51 | 0.00019993 | 0.0011232 | 0.0044836
-0.5 | 0.00018938 | 0.0010872 | 0.0043619
-0.49 | 0.00018251 | 0.0010517 | 0.0042205
-0.48 | 0.00017503 | 0.0010169 | 0.0041222
-0.47 | 0.00017137 | 0.0009858 | 0.0040323
-0.46 | 0.00016672 | 0.0009619 | 0.0039423
-0.45 | 0.00016661 | 0.0009541 | 0.0039232
-0.44 | 0.00016622 | 0.0009479 | 0.0039012
-0.43 | 0.00017154 | 0.0009579 | 0.0039214
-0.42 | 0.00018155 | 0.0009865 | 0.0040078
-0.41 | 0.00019907 | 0.0010385 | 0.0041849
-0.4 | 0.00022436 | 0.0011198 | 0.0044574
-0.39 | 0.00026364 | 0.0012583 | 0.0049308
-0.38 | 0.00031837 | 0.0014354 | 0.0056095
-0.37 | 0.00039884 | 0.0017102 | 0.006668
-0.36 | 0.00051012 | 0.0020865 | 0.008046
-0.35 | 0.0007066 | 0.002639 | 0.010085
-0.34 | 0.0009368 | 0.0034111 | 0.012984
-0.33 | 0.001254 | 0.0044812 | 0.017025
-0.32 | 0.0016898 | 0.006084 | 0.022729
-0.31 | 0.00229 | 0.008131 | 0.030609
-0.3 | 0.0031077 | 0.011004 | 0.041617
-0.29 | 0.0042615 | 0.014917 | 0.05703
-0.28 | 0.005908 | 0.02038 | 0.07812
-0.27 | 0.008087 | 0.027907 | 0.10735
-0.26 | 0.011044 | 0.038176 | 0.14662
-0.25 | 0.015118 | 0.052068 | 0.19947
-0.24 | 0.020608 | 0.07238 | 0.27358
-0.23 | 0.028256 | 0.09837 | 0.37262
-0.22 | 0.038446 | 0.13376 | 0.50844
-0.21 | 0.052358 | 0.18051 | 0.6872
-0.2 | 0.07361 | 0.24523 | 0.9257
-0.19 | 0.09939 | 0.33206 | 1.2434
-0.18 | 0.135 | 0.44809 | 1.6649
-0.17 | 0.18268 | 0.6033 | 2.2016
-0.16 | 0.2456 | 0.8075 | 2.926
-0.15 | 0.33071 | 1.0737 | 3.8241
-0.14 | 0.44363 | 1.423 | 4.9702
-0.13 | 0.5952 | 1.88 | 6.432
-0.12 | 0.7912 | 2.4707 | 8.179
-0.11 | 1.0512 | 3.2254 | 10.348
-0.1 | 1.3863 | 4.1777 | 12.897
-0.09 | 1.8298 | 5.3887 | 15.961
-0.08 | 2.3871 | 6.88 | 19.376
-0.07 | 3.0971 | 8.691 | 23.425
-0.06 | 3.9823 | 10.891 | 28.01
-0.05 | 5.0899 | 13.526 | 33.095
-0.04 | 6.406 | 16.615 | 38.7
-0.03 | 8.004 | 20.216 | 44.733
-0.02 | 9.933 | 24.317 | 51.43
-0.01 | 12.199 | 28.978 | 58.72
0 | 14.836 | 34.228 | 66.48
0.01 | 17.771 | 39.956 | 74.52
0.02 | 21.073 | 46.064 | 82.99
0.03 | 24.755 | 52.888 | 91.94
0.04 | 28.739 | 59.99 | 101.28
0.05 | 33.031 | 67.75 | 111.04
0.06 | 37.55 | 75.71 | 121.06
0.07 | 42.397 | 84.27 | 131.42
0.08 | 47.314 | 93.16 | 142.06
0.09 | 52.351 | 102.34 | 152.91
0.1 | 57.44 | 111.85 | 164.01
0.11 | 62.71 | 121.48 | 175.43
0.12 | 67.95 | 131.76 | 186.81
0.13 | 73.09 | 141.99 | 198.7
0.14 | 78.21 | 152.42 | 210.47
0.15 | 83.24 | 163.15 | 222.4
0.16 | 88.18 | 174.11 | 234.54
0.17 | 92.98 | 185.16 | 246.46
0.18 | 97.45 | 196.21 | 258.74
0.19 | 101.72 | 207.52 | 271.03
0.2 | 105.91 | 218.75 | 283.35
0.21 | 110.04 | 230.43 | 295.67
0.22 | 113.89 | 241.83 | 308.06
0.23 | 117.55 | 253.4 | 320.36
0.24 | 120.94 | 265.01 | 332.64
0.25 | 124.1 | 276.55 | 345.06
0.26 | 127.23 | 288.18 | 357.13
0.27 | 130.05 | 299.72 | 369.43
0.28 | 132.88 | 311.26 | 381.48
0.29 | 135.48 | 322.73 | 393.58
0.3 | 137.75 | 334.14 | 405.73
0.31 | 140.04 | 345.43 | 417.54
0.32 | 142.05 | 356.68 | 429.33
0.33 | 144.19 | 367.96 | 441.03
0.34 | 146.17 | 378.79 | 452.58
0.35 | 147.8 | 389.75 | 463.86
0.36 | 149.41 | 400.5 | 475.18
0.37 | 150.96 | 411.18 | 486.35
0.38 | 152.56 | 421.63 | 497.26
0.39 | 153.96 | 431.72 | 508.02
0.4 | 155.25 | 441.71 | 518.49
0.41 | 156.37 | 451.6 | 528.97
0.42 | 157.5 | 461.32 | 539.32
0.43 | 158.76 | 470.77 | 549.28
0.44 | 159.67 | 479.74 | 559.14
0.45 | 160.75 | 488.66 | 568.62
0.46 | 161.48 | 497.37 | 578
0.47 | 162.46 | 505.71 | 587
0.48 | 163.45 | 513.72 | 596
0.49 | 164.07 | 521.45 | 604.6
0.5 | 164.79 | 529.01 | 613.1

## Tranconductance (mS-mm)
VGS (V) | VDS = 0.100 V | VDS = 0.500 V | VDS = 0.900 V
-0.75 | -0.00279 | -0.00782 | -0.03
-0.74 | -0.0027 | -0.00931 | -0.0319
-0.73 | -0.00262 | -0.01049 | -0.0281
-0.72 | -0.002635 | -0.009115 | -0.02575
-0.71 | -0.002505 | -0.00798 | -0.02575
-0.7 | -0.002353 | -0.00892 | -0.02545
-0.69 | -0.0023375 | -0.009185 | -0.0262
-0.68 | -0.002241 | -0.00804 | -0.0215
-0.67 | -0.0020135 | -0.007485 | -0.02305
-0.66 | -0.001897 | -0.007835 | -0.0234
-0.65 | -0.001803 | -0.007805 | -0.0218
-0.64 | -0.0017275 | -0.006595 | -0.0227
-0.63 | -0.0016985 | -0.006525 | -0.0216
-0.62 | -0.00177 | -0.006695 | -0.0215
-0.61 | -0.001593 | -0.005895 | -0.0197
-0.6 | -0.001349 | -0.00585 | -0.01935
-0.59 | -0.0013375 | -0.005785 | -0.01885
-0.58 | -0.001232 | -0.005985 | -0.0172
-0.57 | -0.0013865 | -0.005855 | -0.01745
-0.56 | -0.0013415 | -0.005195 | -0.01955
-0.55 | -0.001076 | -0.00528 | -0.01753
-0.54 | -0.0010075 | -0.00479 | -0.015665
-0.53 | -0.0009425 | -0.004185 | -0.0153
-0.52 | -0.00097 | -0.004185 | -0.013655
-0.51 | -0.001043 | -0.003935 | -0.013375
-0.5 | -0.000871 | -0.003575 | -0.013155
-0.49 | -0.0007175 | -0.003515 | -0.011985
-0.48 | -0.000557 | -0.003295 | -0.00941
-0.47 | -0.0004155 | -0.00275 | -0.008995
-0.46 | -0.000238 | -0.001585 | -0.005455
-0.45 | -2.5e-05 | -0.0007 | -0.002055
-0.44 | 0.0002465 | 0.00019 | -9e-05
-0.43 | 0.0007665 | 0.00193 | 0.00533
-0.42 | 0.0013765 | 0.00403 | 0.013175
-0.41 | 0.0021405 | 0.006665 | 0.02248
-0.4 | 0.0032285 | 0.01099 | 0.037295
-0.39 | 0.0047005 | 0.01578 | 0.057605
-0.38 | 0.00676 | 0.022595 | 0.08686
-0.37 | 0.0095875 | 0.032555 | 0.121825
-0.36 | 0.015388 | 0.04644 | 0.17085
-0.35 | 0.021334 | 0.06623 | 0.2469
-0.34 | 0.02737 | 0.09211 | 0.347
-0.33 | 0.03765 | 0.133645 | 0.48725
-0.32 | 0.0518 | 0.18249 | 0.6792
-0.31 | 0.070895 | 0.246 | 0.9444
-0.3 | 0.098575 | 0.3393 | 1.32105
-0.29 | 0.140015 | 0.4688 | 1.82515
-0.28 | 0.191275 | 0.6495 | 2.516
-0.27 | 0.2568 | 0.8898 | 3.425
-0.26 | 0.35155 | 1.20805 | 4.606
-0.25 | 0.4782 | 1.7102 | 6.348
-0.24 | 0.6569 | 2.3151 | 8.6575
-0.23 | 0.8919 | 3.069 | 11.743
-0.22 | 1.2051 | 4.107 | 15.729
-0.21 | 1.7582 | 5.5735 | 20.863
-0.2 | 2.3516 | 7.5775 | 27.81
-0.19 | 3.0695 | 10.143 | 36.96
-0.18 | 4.1645 | 13.562 | 47.91
-0.17 | 5.53 | 17.9705 | 63.055
-0.16 | 7.4015 | 23.52 | 81.125
-0.15 | 9.9015 | 30.775 | 102.21
-0.14 | 13.2245 | 40.315 | 130.395
-0.13 | 17.3785 | 52.385 | 160.44
-0.12 | 22.8 | 67.27 | 195.8
-0.11 | 29.755 | 85.35 | 235.9
-0.1 | 38.93 | 108.165 | 280.65
-0.09 | 50.04 | 135.115 | 323.95
-0.08 | 63.365 | 165.115 | 373.2
-0.07 | 79.76 | 200.55 | 431.7
-0.06 | 99.64 | 241.75 | 483.5
-0.05 | 121.185 | 286.2 | 534.5
-0.04 | 145.705 | 334.5 | 581.9
-0.03 | 176.35 | 385.1 | 636.5
-0.02 | 209.75 | 438.1 | 699.35
-0.01 | 245.15 | 495.55 | 752.5
0 | 278.6 | 548.9 | 790
0.01 | 311.85 | 591.8 | 825.5
0.02 | 349.2 | 646.6 | 871
0.03 | 383.3 | 696.3 | 914.5
0.04 | 413.8 | 743.1 | 955
0.05 | 440.55 | 786 | 989
0.06 | 468.3 | 826 | 1019
0.07 | 488.2 | 872.5 | 1050
0.08 | 497.7 | 903.5 | 1074.5
0.09 | 506.3 | 934.5 | 1097.5
0.1 | 517.95 | 957 | 1126
0.11 | 525.5 | 995.5 | 1140
0.12 | 519 | 1025.5 | 1163.5
0.13 | 513 | 1033 | 1183
0.14 | 507.5 | 1058 | 1185
0.15 | 498.5 | 1084.5 | 1203.5
0.16 | 487 | 1100.5 | 1203
0.17 | 463.5 | 1105 | 1210
0.18 | 437 | 1118 | 1228.5
0.19 | 423 | 1127 | 1230.5
0.2 | 416 | 1145.5 | 1232
0.21 | 399 | 1154 | 1235.5
0.22 | 375.5 | 1148.5 | 1234.5
0.23 | 352.5 | 1159 | 1229
0.24 | 327.5 | 1157.5 | 1235
0.25 | 314.5 | 1158.5 | 1224.5
0.26 | 297.5 | 1158.5 | 1218.5
0.27 | 282.5 | 1154 | 1217.5
0.28 | 271.5 | 1150.5 | 1207.5
0.29 | 243.5 | 1144 | 1212.5
0.3 | 228 | 1135 | 1198
0.31 | 215 | 1127 | 1180
0.32 | 207.5 | 1126.5 | 1174.5
0.33 | 206 | 1105.5 | 1162.5
0.34 | 180.5 | 1089.5 | 1141.5
0.35 | 162 | 1085.5 | 1130
0.36 | 158 | 1071.5 | 1124.5
0.37 | 157.5 | 1056.5 | 1104
0.38 | 150 | 1027 | 1083.5
0.39 | 134.5 | 1004 | 1061.5
0.4 | 120.5 | 994 | 1047.5
0.41 | 112.5 | 980.5 | 1041.5
0.42 | 119.5 | 958.5 | 1015.5
0.43 | 108.5 | 921 | 991
0.44 | 99.5 | 894.5 | 967
0.45 | 90.5 | 881.5 | 943
0.46 | 85.5 | 852.5 | 919
0.47 | 98.5 | 817.5 | 900
0.48 | 80.5 | 787 | 880
0.49 | 67 | 764.5 | 855
0.5 | 72 | 756 | 850