## IDS-VDS Characteristic (mA-mm)
VGS (V) | VDS = 0.100 V | VDS = 0.500 V | VDS = 0.900 V
-0.75 | 0.0005149 | 0.0020304 | 0.006452
-0.74 | 0.00049402 | 0.0019669 | 0.006268
-0.73 | 0.00046844 | 0.001916 | 0.006114
-0.72 | 0.00045038 | 0.0018427 | 0.005956
-0.71 | 0.00043042 | 0.0017836 | 0.005725
-0.7 | 0.00041276 | 0.0017158 | 0.005582
-0.69 | 0.00039483 | 0.0016627 | 0.00541
-0.68 | 0.0003748 | 0.0016084 | 0.005263
-0.67 | 0.00035874 | 0.0015609 | 0.005095
-0.66 | 0.00034387 | 0.0014957 | 0.0049377
-0.65 | 0.0003275 | 0.001451 | 0.0048017
-0.64 | 0.00031312 | 0.0013931 | 0.0046845
-0.63 | 0.00029956 | 0.0013499 | 0.0045383
-0.62 | 0.00028652 | 0.0012988 | 0.0044105
-0.61 | 0.000273 | 0.0012501 | 0.0042806
-0.6 | 0.00026144 | 0.0012018 | 0.0041696
-0.59 | 0.00025061 | 0.0011676 | 0.0040467
-0.58 | 0.00023855 | 0.0011266 | 0.0038898
-0.57 | 0.00022698 | 0.0010899 | 0.0037794
-0.56 | 0.00021426 | 0.0010526 | 0.0036871
-0.55 | 0.00020547 | 0.0010167 | 0.0035574
-0.54 | 0.00019824 | 0.0009826 | 0.0034542
-0.53 | 0.00018799 | 0.0009484 | 0.0033689
-0.52 | 0.0001793 | 0.0009115 | 0.0032811
-0.51 | 0.00017162 | 0.0008818 | 0.0031784
-0.5 | 0.0001641 | 0.0008564 | 0.0030968
-0.49 | 0.00015879 | 0.0008275 | 0.0030284
-0.48 | 0.00015455 | 0.0008087 | 0.0029663
-0.47 | 0.00015007 | 0.0007912 | 0.0029139
-0.46 | 0.00014864 | 0.0007884 | 0.0029015
-0.45 | 0.0001498 | 0.0007853 | 0.0028937
-0.44 | 0.00015348 | 0.0007963 | 0.0029312
-0.43 | 0.00016136 | 0.0008297 | 0.0030301
-0.42 | 0.00017471 | 0.000864 | 0.0031846
-0.41 | 0.00019444 | 0.0009352 | 0.0034488
-0.4 | 0.0002253 | 0.0010371 | 0.0038221
-0.39 | 0.00026958 | 0.0011944 | 0.0043897
-0.38 | 0.00033246 | 0.0014198 | 0.0052036
-0.37 | 0.00042004 | 0.0017319 | 0.006439
-0.36 | 0.00054437 | 0.002177 | 0.008083
-0.35 | 0.0007575 | 0.0027895 | 0.010348
-0.34 | 0.0010066 | 0.0036403 | 0.013676
-0.33 | 0.0013506 | 0.0048348 | 0.018195
-0.32 | 0.0018174 | 0.00664 | 0.024546
-0.31 | 0.0024609 | 0.008903 | 0.0332
-0.3 | 0.0033552 | 0.012024 | 0.045487
-0.29 | 0.0045729 | 0.01642 | 0.06243
-0.28 | 0.006488 | 0.022352 | 0.08497
-0.27 | 0.008845 | 0.030582 | 0.11616
-0.26 | 0.011994 | 0.041577 | 0.15848
-0.25 | 0.016269 | 0.056718 | 0.21705
-0.24 | 0.022204 | 0.07806 | 0.29587
-0.23 | 0.030251 | 0.1053 | 0.40083
-0.22 | 0.041086 | 0.14304 | 0.53992
-0.21 | 0.055547 | 0.19346 | 0.7313
-0.2 | 0.07709 | 0.26056 | 0.9827
-0.19 | 0.10374 | 0.35282 | 1.316
-0.18 | 0.14071 | 0.47244 | 1.7589
-0.17 | 0.18829 | 0.6364 | 2.3141
-0.16 | 0.25393 | 0.8439 | 3.0599
-0.15 | 0.33998 | 1.124 | 3.9774
-0.14 | 0.45437 | 1.4889 | 5.1489
-0.13 | 0.6057 | 1.9509 | 6.631
-0.12 | 0.8035 | 2.566 | 8.432
-0.11 | 1.0677 | 3.3349 | 10.622
-0.1 | 1.4027 | 4.3101 | 13.19
-0.09 | 1.8446 | 5.5339 | 16.27
-0.08 | 2.3999 | 7.023 | 19.781
-0.07 | 3.1048 | 8.881 | 23.862
-0.06 | 3.9935 | 11.109 | 28.346
-0.05 | 5.0859 | 13.772 | 33.456
-0.04 | 6.387 | 16.866 | 39.007
-0.03 | 7.984 | 20.459 | 45.144
-0.02 | 9.907 | 24.531 | 51.834
-0.01 | 12.124 | 29.18 | 59
0 | 14.751 | 34.423 | 66.74
0.01 | 17.68 | 40.057 | 74.86
0.02 | 20.943 | 46.273 | 83.14
0.03 | 24.588 | 52.934 | 92.2
0.04 | 28.555 | 60.15 | 101.54
0.05 | 32.818 | 67.66 | 111.12
0.06 | 37.289 | 75.84 | 121.24
0.07 | 42.072 | 84.29 | 131.36
0.08 | 46.94 | 93.05 | 142.12
0.09 | 52.023 | 102.1 | 152.98
0.1 | 57.14 | 111.56 | 163.95
0.11 | 62.27 | 121.38 | 175.23
0.12 | 67.51 | 131.46 | 186.73
0.13 | 72.69 | 141.76 | 198.37
0.14 | 77.78 | 151.96 | 210.13
0.15 | 82.82 | 162.69 | 221.98
0.16 | 87.78 | 173.56 | 234
0.17 | 92.37 | 184.49 | 246.12
0.18 | 96.87 | 195.67 | 258.2
0.19 | 101.24 | 206.75 | 270.35
0.2 | 105.52 | 218.09 | 282.62
0.21 | 109.59 | 229.5 | 294.87
0.22 | 113.41 | 240.95 | 307.17
0.23 | 116.91 | 252.38 | 319.42
0.24 | 120.24 | 263.86 | 331.62
0.25 | 123.62 | 275.45 | 344.03
0.26 | 126.57 | 286.94 | 356.14
0.27 | 129.5 | 298.48 | 368.27
0.28 | 132.24 | 309.7 | 380.32
0.29 | 134.63 | 321.18 | 392.3
0.3 | 137.08 | 332.66 | 404.22
0.31 | 139.19 | 343.88 | 416.07
0.32 | 141.4 | 355.09 | 427.73
0.33 | 143.46 | 366.02 | 439.41
0.34 | 145.26 | 377.01 | 450.84
0.35 | 146.89 | 387.86 | 461.97
0.36 | 148.52 | 398.54 | 473.27
0.37 | 150.21 | 409.02 | 484.31
0.38 | 151.72 | 419.32 | 495.13
0.39 | 153.02 | 429.45 | 505.94
0.4 | 154.09 | 439.43 | 516.23
0.41 | 155.25 | 449.1 | 526.61
0.42 | 156.63 | 458.56 | 536.84
0.43 | 157.55 | 467.92 | 546.76
0.44 | 158.59 | 476.99 | 556.39
0.45 | 159.39 | 485.73 | 565.86
0.46 | 160.39 | 494.35 | 575
0.47 | 161.32 | 502.43 | 584
0.48 | 162.1 | 510.39 | 593
0.49 | 162.77 | 518.04 | 601.3
0.5 | 163.58 | 525.41 | 609.9

## Tranconductance (mS-mm)
VGS (V) | VDS = 0.100 V | VDS = 0.500 V | VDS = 0.900 V
-0.75 | -0.002088 | -0.00635 | -0.0184
-0.74 | -0.002323 | -0.00572 | -0.0169
-0.73 | -0.002182 | -0.00621 | -0.0156
-0.72 | -0.001901 | -0.00662 | -0.01945
-0.71 | -0.001881 | -0.006345 | -0.0187
-0.7 | -0.0017795 | -0.006045 | -0.01575
-0.69 | -0.001898 | -0.00537 | -0.01595
-0.68 | -0.0018045 | -0.00509 | -0.01575
-0.67 | -0.0015465 | -0.005635 | -0.016265
-0.66 | -0.001562 | -0.005495 | -0.014665
-0.65 | -0.0015375 | -0.00513 | -0.01266
-0.64 | -0.001397 | -0.005055 | -0.01317
-0.63 | -0.00133 | -0.004715 | -0.0137
-0.62 | -0.001328 | -0.00499 | -0.012885
-0.61 | -0.001254 | -0.00485 | -0.012045
-0.6 | -0.0011195 | -0.004125 | -0.011695
-0.59 | -0.0011445 | -0.00376 | -0.01399
-0.58 | -0.0011815 | -0.003885 | -0.013365
-0.57 | -0.0012145 | -0.0037 | -0.010135
-0.56 | -0.0010755 | -0.00366 | -0.0111
-0.55 | -0.000801 | -0.0035 | -0.011645
-0.54 | -0.000874 | -0.003415 | -0.009425
-0.53 | -0.000947 | -0.003555 | -0.008655
-0.52 | -0.0008185 | -0.00333 | -0.009525
-0.51 | -0.00076 | -0.002755 | -0.009215
-0.5 | -0.0006415 | -0.002715 | -0.0075
-0.49 | -0.0004775 | -0.002385 | -0.006525
-0.48 | -0.000436 | -0.001815 | -0.005725
-0.47 | -0.0002955 | -0.001015 | -0.00324
-0.46 | -1.35e-05 | -0.000295 | -0.00101
-0.45 | 0.000242 | 0.000395 | 0.001485
-0.44 | 0.000578 | 0.00222 | 0.00682
-0.43 | 0.0010615 | 0.003385 | 0.01267
-0.42 | 0.001654 | 0.005275 | 0.020935
-0.41 | 0.0025295 | 0.008655 | 0.031875
-0.4 | 0.003757 | 0.01296 | 0.047045
-0.39 | 0.005358 | 0.019135 | 0.069075
-0.38 | 0.007523 | 0.026875 | 0.102465
-0.37 | 0.0105955 | 0.03786 | 0.14397
-0.36 | 0.016873 | 0.05288 | 0.19545
-0.35 | 0.0231115 | 0.073165 | 0.27965
-0.34 | 0.029655 | 0.102265 | 0.39235
-0.33 | 0.04054 | 0.149985 | 0.5435
-0.32 | 0.055515 | 0.20341 | 0.75025
-0.31 | 0.07689 | 0.2692 | 1.04705
-0.3 | 0.1056 | 0.37585 | 1.4615
-0.29 | 0.15664 | 0.5164 | 1.97415
-0.28 | 0.213605 | 0.7081 | 2.6865
-0.27 | 0.2753 | 0.96125 | 3.6755
-0.26 | 0.3712 | 1.3068 | 5.0445
-0.25 | 0.5105 | 1.82415 | 6.8695
-0.24 | 0.6991 | 2.4291 | 9.189
-0.23 | 0.9441 | 3.249 | 12.2025
-0.22 | 1.2648 | 4.408 | 16.5235
-0.21 | 1.8002 | 5.876 | 22.139
-0.2 | 2.40965 | 7.968 | 29.235
-0.19 | 3.181 | 10.594 | 38.81
-0.18 | 4.2275 | 14.179 | 49.905
-0.17 | 5.661 | 18.573 | 65.05
-0.16 | 7.5845 | 24.38 | 83.165
-0.15 | 10.022 | 32.25 | 104.45
-0.14 | 13.286 | 41.345 | 132.68
-0.13 | 17.4565 | 53.855 | 164.155
-0.12 | 23.1 | 69.2 | 199.55
-0.11 | 29.96 | 87.205 | 237.9
-0.1 | 38.845 | 109.95 | 282.4
-0.09 | 49.86 | 135.645 | 329.55
-0.08 | 63.01 | 167.355 | 379.6
-0.07 | 79.68 | 204.3 | 428.25
-0.06 | 99.055 | 244.55 | 479.7
-0.05 | 119.675 | 287.85 | 533.05
-0.04 | 144.905 | 334.35 | 584.4
-0.03 | 176 | 383.25 | 641.35
-0.02 | 207 | 436.05 | 692.8
-0.01 | 242.2 | 494.6 | 745.3
0 | 277.8 | 543.85 | 793
0.01 | 309.6 | 592.5 | 820
0.02 | 345.4 | 643.85 | 867
0.03 | 380.6 | 693.85 | 920
0.04 | 411.5 | 736.3 | 946
0.05 | 436.7 | 784.5 | 985
0.06 | 462.7 | 831.5 | 1012
0.07 | 482.55 | 860.5 | 1044
0.08 | 497.55 | 890.5 | 1081
0.09 | 510 | 925.5 | 1091.5
0.1 | 512.35 | 964 | 1112.5
0.11 | 518.5 | 995 | 1139
0.12 | 521 | 1019 | 1157
0.13 | 513.5 | 1025 | 1170
0.14 | 506.5 | 1046.5 | 1180.5
0.15 | 500 | 1080 | 1193.5
0.16 | 477.5 | 1090 | 1207
0.17 | 454.5 | 1105.5 | 1210
0.18 | 443.5 | 1113 | 1211.5
0.19 | 432.5 | 1121 | 1221
0.2 | 417.5 | 1137.5 | 1226
0.21 | 394.5 | 1143 | 1227.5
0.22 | 366 | 1144 | 1227.5
0.23 | 341.5 | 1145.5 | 1222.5
0.24 | 335.5 | 1153.5 | 1230.5
0.25 | 316.5 | 1154 | 1226
0.26 | 294 | 1151.5 | 1212
0.27 | 283.5 | 1138 | 1209
0.28 | 256.5 | 1135 | 1201.5
0.29 | 242 | 1148 | 1195
0.3 | 228 | 1135 | 1188.5
0.31 | 216 | 1121.5 | 1175.5
0.32 | 213.5 | 1107 | 1167
0.33 | 193 | 1096 | 1155.5
0.34 | 171.5 | 1092 | 1128
0.35 | 163 | 1076.5 | 1121.5
0.36 | 166 | 1058 | 1117
0.37 | 160 | 1039 | 1093
0.38 | 140.5 | 1021.5 | 1081.5
0.39 | 118.5 | 1005.5 | 1055
0.4 | 111.5 | 982.5 | 1033.5
0.41 | 127 | 956.5 | 1030.5
0.42 | 115 | 941 | 1007.5
0.43 | 98 | 921.5 | 977.5
0.44 | 92 | 890.5 | 955
0.45 | 90 | 868 | 930.5
0.46 | 96.5 | 835 | 907
0.47 | 85.5 | 802 | 900
0.48 | 72.5 | 780.5 | 865
0.49 | 74 | 751 | 845
0.5 | 81 | 737 | 860