## IDS-VDS Characteristic (mA-mm)
VGS (V) | VDS = 0.100 V | VDS = 0.500 V | VDS = 0.900 V
-0.75 | 0.0005076 | 0.0020453 | 0.006589
-0.74 | 0.00048529 | 0.0019627 | 0.006374
-0.73 | 0.00046543 | 0.0019094 | 0.006246
-0.72 | 0.00044245 | 0.0018372 | 0.006082
-0.71 | 0.00042616 | 0.001773 | 0.005872
-0.7 | 0.00040441 | 0.0017139 | 0.005701
-0.69 | 0.00038728 | 0.0016526 | 0.005548
-0.68 | 0.00037048 | 0.001599 | 0.005332
-0.67 | 0.00035226 | 0.0015425 | 0.005231
-0.66 | 0.00033628 | 0.0014837 | 0.005085
-0.65 | 0.00032054 | 0.0014295 | 0.0049187
-0.64 | 0.00030819 | 0.0013845 | 0.0047571
-0.63 | 0.00029597 | 0.0013349 | 0.0046573
-0.62 | 0.00028205 | 0.0012923 | 0.0044696
-0.61 | 0.00026897 | 0.0012415 | 0.0043432
-0.6 | 0.00025848 | 0.0012085 | 0.0042069
-0.59 | 0.0002465 | 0.0011603 | 0.0041067
-0.58 | 0.00023427 | 0.0011202 | 0.0039737
-0.57 | 0.00022324 | 0.001081 | 0.0038435
-0.56 | 0.00021376 | 0.0010359 | 0.0037221
-0.55 | 0.00020488 | 0.0010002 | 0.0035985
-0.54 | 0.00019447 | 0.0009665 | 0.0034843
-0.53 | 0.00018629 | 0.0009403 | 0.0034196
-0.52 | 0.00017787 | 0.0009089 | 0.0032997
-0.51 | 0.00017075 | 0.0008765 | 0.003217
-0.5 | 0.00016384 | 0.0008445 | 0.0031337
-0.49 | 0.00015814 | 0.0008249 | 0.0030629
-0.48 | 0.00015361 | 0.0008083 | 0.0029984
-0.47 | 0.00015029 | 0.00079 | 0.0029339
-0.46 | 0.00014855 | 0.0007811 | 0.0029407
-0.45 | 0.00015 | 0.0007803 | 0.0029391
-0.44 | 0.00015281 | 0.0007904 | 0.0029724
-0.43 | 0.00016054 | 0.0008185 | 0.0030703
-0.42 | 0.00017426 | 0.0008629 | 0.0032407
-0.41 | 0.00019648 | 0.0009387 | 0.0035108
-0.4 | 0.00022761 | 0.0010529 | 0.0038969
-0.39 | 0.00027286 | 0.0012082 | 0.0044788
-0.38 | 0.00033735 | 0.0014346 | 0.0053308
-0.37 | 0.00042915 | 0.0017659 | 0.006591
-0.36 | 0.00055593 | 0.0022218 | 0.008312
-0.35 | 0.0007764 | 0.0028607 | 0.010689
-0.34 | 0.0010349 | 0.0037458 | 0.014123
-0.33 | 0.0013907 | 0.0049846 | 0.018883
-0.32 | 0.0018719 | 0.006822 | 0.02544
-0.31 | 0.0025438 | 0.009173 | 0.034494
-0.3 | 0.0034607 | 0.012452 | 0.047369
-0.29 | 0.0047312 | 0.016996 | 0.06491
-0.28 | 0.00668 | 0.023117 | 0.08889
-0.27 | 0.009124 | 0.03154 | 0.12159
-0.26 | 0.012392 | 0.043182 | 0.16646
-0.25 | 0.016895 | 0.05968 | 0.22682
-0.24 | 0.022962 | 0.081 | 0.30648
-0.23 | 0.031257 | 0.10991 | 0.41865
-0.22 | 0.042477 | 0.14877 | 0.56517
-0.21 | 0.05776 | 0.2013 | 0.7658
-0.2 | 0.07834 | 0.27233 | 1.0227
-0.19 | 0.10602 | 0.36603 | 1.3712
-0.18 | 0.14301 | 0.49246 | 1.8242
-0.17 | 0.19312 | 0.6592 | 2.4129
-0.16 | 0.25938 | 0.8757 | 3.1612
-0.15 | 0.34671 | 1.1641 | 4.1277
-0.14 | 0.46623 | 1.5412 | 5.3679
-0.13 | 0.6239 | 2.0264 | 6.853
-0.12 | 0.8296 | 2.6381 | 8.726
-0.11 | 1.0966 | 3.4482 | 10.949
-0.1 | 1.4479 | 4.4331 | 13.613
-0.09 | 1.8982 | 5.6886 | 16.683
-0.08 | 2.4677 | 7.255 | 20.263
-0.07 | 3.1835 | 9.114 | 24.373
-0.06 | 4.0952 | 11.379 | 28.93
-0.05 | 5.214 | 14.071 | 34.104
-0.04 | 6.527 | 17.228 | 39.697
-0.03 | 8.187 | 20.919 | 45.865
-0.02 | 10.108 | 24.99 | 52.582
-0.01 | 12.386 | 29.68 | 59.85
0 | 14.977 | 34.982 | 67.56
0.01 | 17.952 | 40.738 | 75.74
0.02 | 21.215 | 46.823 | 84.03
0.03 | 24.926 | 53.672 | 93.13
0.04 | 28.866 | 60.81 | 102.48
0.05 | 33.082 | 68.47 | 112.12
0.06 | 37.637 | 76.51 | 122.1
0.07 | 42.387 | 84.97 | 132.5
0.08 | 47.35 | 93.9 | 143.07
0.09 | 52.417 | 102.88 | 153.92
0.1 | 57.37 | 112.4 | 165.01
0.11 | 62.64 | 122.1 | 176.19
0.12 | 67.91 | 132.24 | 187.77
0.13 | 73.07 | 142.5 | 199.27
0.14 | 78.1 | 152.84 | 211.04
0.15 | 83.05 | 163.45 | 222.98
0.16 | 87.93 | 174.36 | 234.84
0.17 | 92.64 | 185.29 | 246.97
0.18 | 97.31 | 196.3 | 259.12
0.19 | 101.78 | 207.43 | 271.2
0.2 | 105.81 | 218.77 | 283.4
0.21 | 109.67 | 230.29 | 295.68
0.22 | 113.49 | 241.63 | 308.02
0.23 | 117.17 | 252.94 | 320.24
0.24 | 120.74 | 264.46 | 332.4
0.25 | 123.82 | 276.09 | 344.57
0.26 | 126.71 | 287.6 | 356.78
0.27 | 129.5 | 299.08 | 368.95
0.28 | 132.28 | 310.3 | 380.92
0.29 | 134.93 | 321.76 | 392.88
0.3 | 137.43 | 333.14 | 404.73
0.31 | 139.61 | 344.36 | 416.6
0.32 | 141.5 | 355.37 | 428.27
0.33 | 143.56 | 366.6 | 439.84
0.34 | 145.38 | 377.45 | 451.29
0.35 | 147.39 | 388.17 | 462.52
0.36 | 148.77 | 398.77 | 473.58
0.37 | 150.07 | 409.28 | 484.73
0.38 | 151.73 | 419.66 | 495.56
0.39 | 153.15 | 429.73 | 506.03
0.4 | 154.47 | 439.54 | 516.56
0.41 | 155.5 | 449.29 | 526.78
0.42 | 156.53 | 458.81 | 536.95
0.43 | 157.67 | 468.08 | 546.89
0.44 | 158.95 | 477.02 | 556.36
0.45 | 159.64 | 485.76 | 565.89
0.46 | 160.41 | 494.24 | 575
0.47 | 161.48 | 502.5 | 583.8
0.48 | 162.36 | 510.41 | 592.8
0.49 | 163.18 | 517.93 | 601.1
0.5 | 163.67 | 525.38 | 609.7

## Tranconductance (mS-mm)
VGS (V) | VDS = 0.100 V | VDS = 0.500 V | VDS = 0.900 V
-0.75 | -0.002231 | -0.00826 | -0.0215
-0.74 | -0.0021085 | -0.006795 | -0.01715
-0.73 | -0.002142 | -0.006275 | -0.0146
-0.72 | -0.0019635 | -0.00682 | -0.0187
-0.71 | -0.001902 | -0.006165 | -0.01905
-0.7 | -0.001944 | -0.00602 | -0.0162
-0.69 | -0.0016965 | -0.005745 | -0.01845
-0.68 | -0.001751 | -0.005505 | -0.01585
-0.67 | -0.00171 | -0.005765 | -0.01235
-0.66 | -0.001586 | -0.00565 | -0.015615
-0.65 | -0.0014045 | -0.00496 | -0.016395
-0.64 | -0.0012285 | -0.00473 | -0.01307
-0.63 | -0.001307 | -0.00461 | -0.014375
-0.62 | -0.00135 | -0.00467 | -0.015705
-0.61 | -0.0011785 | -0.00419 | -0.013135
-0.6 | -0.0011235 | -0.00406 | -0.011825
-0.59 | -0.0012105 | -0.004415 | -0.01166
-0.58 | -0.001163 | -0.003965 | -0.01316
-0.57 | -0.0010255 | -0.004215 | -0.01258
-0.56 | -0.000918 | -0.00404 | -0.01225
-0.55 | -0.0009645 | -0.00347 | -0.01189
-0.54 | -0.0009295 | -0.002995 | -0.008945
-0.53 | -0.00083 | -0.00288 | -0.00923
-0.52 | -0.000777 | -0.00319 | -0.01013
-0.51 | -0.0007015 | -0.00322 | -0.0083
-0.5 | -0.0006305 | -0.00258 | -0.007705
-0.49 | -0.0005115 | -0.00181 | -0.006765
-0.48 | -0.0003925 | -0.001745 | -0.00645
-0.47 | -0.000253 | -0.00136 | -0.002885
-0.46 | -1.45e-05 | -0.000485 | 0.00026
-0.45 | 0.000213 | 0.000465 | 0.001585
-0.44 | 0.000527 | 0.00191 | 0.00656
-0.43 | 0.0010725 | 0.003625 | 0.013415
-0.42 | 0.001797 | 0.00601 | 0.022025
-0.41 | 0.0026675 | 0.0095 | 0.03281
-0.4 | 0.003819 | 0.013475 | 0.0484
-0.39 | 0.005487 | 0.019085 | 0.071695
-0.38 | 0.0078145 | 0.027885 | 0.10561
-0.37 | 0.010929 | 0.03936 | 0.14906
-0.36 | 0.0173625 | 0.05474 | 0.2049
-0.35 | 0.0239485 | 0.0762 | 0.29055
-0.34 | 0.030715 | 0.106195 | 0.4097
-0.33 | 0.04185 | 0.15381 | 0.56585
-0.32 | 0.057655 | 0.20942 | 0.78055
-0.31 | 0.07944 | 0.2815 | 1.09645
-0.3 | 0.10937 | 0.39115 | 1.5208
-0.29 | 0.160965 | 0.53325 | 2.07605
-0.28 | 0.21964 | 0.7272 | 2.834
-0.27 | 0.2856 | 1.00325 | 3.8785
-0.26 | 0.38855 | 1.407 | 5.2615
-0.25 | 0.5285 | 1.8909 | 7.001
-0.24 | 0.7181 | 2.5115 | 9.5915
-0.23 | 0.97575 | 3.3885 | 12.9345
-0.22 | 1.32515 | 4.5695 | 17.3575
-0.21 | 1.79315 | 6.178 | 22.8765
-0.2 | 2.413 | 8.2365 | 30.27
-0.19 | 3.2335 | 11.0065 | 40.075
-0.18 | 4.355 | 14.6585 | 52.085
-0.17 | 5.8185 | 19.162 | 66.85
-0.16 | 7.6795 | 25.245 | 85.74
-0.15 | 10.3425 | 33.275 | 110.335
-0.14 | 13.8595 | 43.115 | 136.265
-0.13 | 18.1685 | 54.845 | 167.905
-0.12 | 23.635 | 71.09 | 204.8
-0.11 | 30.915 | 89.75 | 244.35
-0.1 | 40.08 | 112.02 | 286.7
-0.09 | 50.99 | 141.095 | 332.5
-0.08 | 64.265 | 171.27 | 384.5
-0.07 | 81.375 | 206.2 | 433.35
-0.06 | 101.525 | 247.85 | 486.55
-0.05 | 121.59 | 292.45 | 538.35
-0.04 | 148.65 | 342.4 | 588.05
-0.03 | 179.05 | 388.1 | 644.25
-0.02 | 209.95 | 438.05 | 699.25
-0.01 | 243.45 | 499.6 | 748.9
0 | 278.3 | 552.9 | 794.5
0.01 | 311.9 | 592.05 | 823.5
0.02 | 348.7 | 646.7 | 869.5
0.03 | 382.55 | 699.35 | 922.5
0.04 | 407.8 | 739.9 | 949.5
0.05 | 438.55 | 785 | 981
0.06 | 465.25 | 825 | 1019
0.07 | 485.65 | 869.5 | 1048.5
0.08 | 501.5 | 895.5 | 1071
0.09 | 501 | 925 | 1097
0.1 | 511.15 | 961 | 1113.5
0.11 | 527 | 992 | 1138
0.12 | 521.5 | 1020 | 1154
0.13 | 509.5 | 1030 | 1163.5
0.14 | 499 | 1047.5 | 1185.5
0.15 | 491.5 | 1076 | 1190
0.16 | 479.5 | 1092 | 1199.5
0.17 | 469 | 1097 | 1214
0.18 | 457 | 1107 | 1211.5
0.19 | 425 | 1123.5 | 1214
0.2 | 394.5 | 1143 | 1224
0.21 | 384 | 1143 | 1231
0.22 | 375 | 1132.5 | 1228
0.23 | 362.5 | 1141.5 | 1219
0.24 | 332.5 | 1157.5 | 1216.5
0.25 | 298.5 | 1157 | 1219
0.26 | 284 | 1149.5 | 1219
0.27 | 278.5 | 1135 | 1207
0.28 | 271.5 | 1134 | 1196.5
0.29 | 257.5 | 1142 | 1190.5
0.3 | 234 | 1130 | 1186
0.31 | 203.5 | 1111.5 | 1177
0.32 | 197.5 | 1112 | 1162
0.33 | 194 | 1104 | 1151
0.34 | 191.5 | 1078.5 | 1134
0.35 | 169.5 | 1066 | 1114.5
0.36 | 134 | 1055.5 | 1110.5
0.37 | 148 | 1044.5 | 1099
0.38 | 154 | 1022.5 | 1065
0.39 | 137 | 994 | 1050
0.4 | 117.5 | 978 | 1037.5
0.41 | 103 | 963.5 | 1019.5
0.42 | 108.5 | 939.5 | 1005.5
0.43 | 121 | 910.5 | 970.5
0.44 | 98.5 | 884 | 950
0.45 | 73 | 861 | 932
0.46 | 92 | 837 | 895.5
0.47 | 97.5 | 808.5 | 890
0.48 | 85 | 771.5 | 865
0.49 | 65.5 | 748.5 | 845
0.5 | 49 | 745 | 860