## IDS-VDS Characteristic (mA-mm)
VGS (V) | VDS = 0.100 V | VDS = 0.500 V | VDS = 0.900 V
-0.75 | 0.0005398 | 0.0021753 | 0.007065
-0.74 | 0.0005187 | 0.0021082 | 0.006851
-0.73 | 0.00049052 | 0.0020191 | 0.006654
-0.72 | 0.00047364 | 0.0019633 | 0.006485
-0.71 | 0.0004503 | 0.0019084 | 0.006294
-0.7 | 0.00042934 | 0.0018287 | 0.006101
-0.69 | 0.00040988 | 0.0017636 | 0.005895
-0.68 | 0.00039282 | 0.0016996 | 0.005733
-0.67 | 0.00037682 | 0.0016291 | 0.00556
-0.66 | 0.00035844 | 0.0015693 | 0.005405
-0.65 | 0.00034156 | 0.0015219 | 0.005264
-0.64 | 0.00032611 | 0.0014735 | 0.005059
-0.63 | 0.00031225 | 0.0014177 | 0.004925
-0.62 | 0.00029871 | 0.0013736 | 0.0047798
-0.61 | 0.00028542 | 0.0013227 | 0.0046215
-0.6 | 0.00027372 | 0.0012691 | 0.0044685
-0.59 | 0.00026073 | 0.0012206 | 0.00435
-0.58 | 0.00024765 | 0.0011806 | 0.0042213
-0.57 | 0.00023725 | 0.0011354 | 0.0040785
-0.56 | 0.00022472 | 0.0010991 | 0.0039737
-0.55 | 0.00021431 | 0.0010586 | 0.003861
-0.54 | 0.00020511 | 0.0010185 | 0.0037346
-0.53 | 0.00019456 | 0.0009762 | 0.0036148
-0.52 | 0.0001859 | 0.0009478 | 0.0035072
-0.51 | 0.00017869 | 0.0009217 | 0.0034267
-0.5 | 0.0001713 | 0.0008893 | 0.0033172
-0.49 | 0.00016604 | 0.0008653 | 0.0032498
-0.48 | 0.00015999 | 0.000839 | 0.0031696
-0.47 | 0.00015702 | 0.000822 | 0.0031246
-0.46 | 0.0001528 | 0.0008079 | 0.0030861
-0.45 | 0.00015262 | 0.0008008 | 0.0030756
-0.44 | 0.00015585 | 0.0008122 | 0.0031022
-0.43 | 0.00016145 | 0.0008341 | 0.0031589
-0.42 | 0.00017378 | 0.0008751 | 0.0033113
-0.41 | 0.00019327 | 0.0009382 | 0.0035444
-0.4 | 0.00022237 | 0.0010313 | 0.0038973
-0.39 | 0.00026464 | 0.0011803 | 0.0044136
-0.38 | 0.000325 | 0.0013878 | 0.0051765
-0.37 | 0.00040896 | 0.0016838 | 0.006372
-0.36 | 0.00052641 | 0.0021059 | 0.007903
-0.35 | 0.0007333 | 0.0026875 | 0.010125
-0.34 | 0.000975 | 0.0035223 | 0.013222
-0.33 | 0.0013023 | 0.0046577 | 0.017629
-0.32 | 0.0017561 | 0.006404 | 0.023715
-0.31 | 0.002386 | 0.008577 | 0.031945
-0.3 | 0.0032527 | 0.011627 | 0.043716
-0.29 | 0.0044447 | 0.01578 | 0.06016
-0.28 | 0.006271 | 0.021473 | 0.08233
-0.27 | 0.008547 | 0.029447 | 0.11265
-0.26 | 0.011644 | 0.040107 | 0.15325
-0.25 | 0.015876 | 0.054941 | 0.20963
-0.24 | 0.021577 | 0.07557 | 0.28501
-0.23 | 0.029447 | 0.10284 | 0.38718
-0.22 | 0.040045 | 0.13913 | 0.52591
-0.21 | 0.054305 | 0.18819 | 0.7061
-0.2 | 0.07558 | 0.25457 | 0.9519
-0.19 | 0.10209 | 0.34291 | 1.2779
-0.18 | 0.13801 | 0.46256 | 1.7056
-0.17 | 0.18519 | 0.6189 | 2.2646
-0.16 | 0.24904 | 0.827 | 2.9693
-0.15 | 0.33378 | 1.0954 | 3.8854
-0.14 | 0.44762 | 1.4574 | 5.052
-0.13 | 0.5987 | 1.9166 | 6.52
-0.12 | 0.7969 | 2.5099 | 8.265
-0.11 | 1.0546 | 3.2679 | 10.416
-0.1 | 1.3888 | 4.2343 | 13.005
-0.09 | 1.8286 | 5.4475 | 16.04
-0.08 | 2.3837 | 6.93 | 19.546
-0.07 | 3.0844 | 8.767 | 23.508
-0.06 | 3.968 | 10.929 | 28.038
-0.05 | 5.0483 | 13.584 | 33.084
-0.04 | 6.347 | 16.667 | 38.691
-0.03 | 7.958 | 20.252 | 44.731
-0.02 | 9.853 | 24.307 | 51.346
-0.01 | 12.063 | 28.861 | 58.49
0 | 14.664 | 34.123 | 66.26
0.01 | 17.591 | 39.77 | 74.37
0.02 | 20.837 | 45.923 | 82.82
0.03 | 24.501 | 52.563 | 91.68
0.04 | 28.378 | 59.74 | 101
0.05 | 32.648 | 67.26 | 110.68
0.06 | 37.171 | 75.36 | 120.65
0.07 | 41.936 | 83.89 | 131.12
0.08 | 46.858 | 92.65 | 141.44
0.09 | 51.954 | 101.86 | 152.38
0.1 | 56.94 | 111.16 | 163.47
0.11 | 62.15 | 120.88 | 174.72
0.12 | 67.42 | 130.96 | 186.27
0.13 | 72.61 | 141.26 | 197.81
0.14 | 77.65 | 151.73 | 209.67
0.15 | 82.58 | 162.31 | 221.52
0.16 | 87.56 | 173.16 | 233.58
0.17 | 92.34 | 184.17 | 245.48
0.18 | 96.91 | 195.28 | 257.66
0.19 | 101.28 | 206.21 | 269.88
0.2 | 105.27 | 217.67 | 282.2
0.21 | 109.37 | 229.21 | 294.59
0.22 | 113.07 | 240.61 | 306.67
0.23 | 116.85 | 252.21 | 319.05
0.24 | 120.27 | 263.49 | 331.36
0.25 | 123.62 | 275.19 | 343.67
0.26 | 126.5 | 286.84 | 355.96
0.27 | 129.34 | 298.22 | 367.99
0.28 | 131.88 | 309.62 | 380.07
0.29 | 134.57 | 321.02 | 392.07
0.3 | 137.27 | 332.5 | 404.15
0.31 | 139.39 | 343.8 | 415.89
0.32 | 141.3 | 354.97 | 427.62
0.33 | 143.2 | 366.02 | 439.27
0.34 | 144.99 | 377.01 | 450.72
0.35 | 147.17 | 387.82 | 462.12
0.36 | 148.51 | 398.55 | 473.18
0.37 | 149.97 | 409.22 | 484.46
0.38 | 151.4 | 419.4 | 495.25
0.39 | 152.94 | 429.59 | 505.96
0.4 | 154.32 | 439.56 | 516.59
0.41 | 155.32 | 449.35 | 526.74
0.42 | 156.28 | 459.06 | 537.11
0.43 | 157.45 | 468.21 | 546.99
0.44 | 158.9 | 477.25 | 556.78
0.45 | 159.67 | 486.14 | 566.27
0.46 | 160.36 | 494.77 | 575.4
0.47 | 161.14 | 502.92 | 584.6
0.48 | 161.87 | 510.85 | 593.6
0.49 | 163.19 | 518.6 | 602
0.5 | 163.53 | 526.1 | 610.3

## Tranconductance (mS-mm)
VGS (V) | VDS = 0.100 V | VDS = 0.500 V | VDS = 0.900 V
-0.75 | -0.00211 | -0.00671 | -0.0214
-0.74 | -0.002464 | -0.00781 | -0.02055
-0.73 | -0.002253 | -0.007245 | -0.0183
-0.72 | -0.002011 | -0.005535 | -0.018
-0.71 | -0.002215 | -0.00673 | -0.0192
-0.7 | -0.002021 | -0.00724 | -0.01995
-0.69 | -0.001826 | -0.006455 | -0.0184
-0.68 | -0.001653 | -0.006725 | -0.01675
-0.67 | -0.001719 | -0.006515 | -0.0164
-0.66 | -0.001763 | -0.00536 | -0.0148
-0.65 | -0.0016165 | -0.00479 | -0.0173
-0.64 | -0.0014655 | -0.00521 | -0.01695
-0.63 | -0.00137 | -0.004995 | -0.01396
-0.62 | -0.0013415 | -0.00475 | -0.015175
-0.61 | -0.0012495 | -0.005225 | -0.015565
-0.6 | -0.0012345 | -0.005105 | -0.013575
-0.59 | -0.0013035 | -0.004425 | -0.01236
-0.58 | -0.001174 | -0.00426 | -0.013575
-0.57 | -0.0011465 | -0.004075 | -0.01238
-0.56 | -0.001147 | -0.00384 | -0.010875
-0.55 | -0.0009805 | -0.00403 | -0.011955
-0.54 | -0.0009875 | -0.00412 | -0.01231
-0.53 | -0.0009605 | -0.003535 | -0.01137
-0.52 | -0.0007935 | -0.002725 | -0.009405
-0.51 | -0.00073 | -0.002925 | -0.0095
-0.5 | -0.0006325 | -0.00282 | -0.008845
-0.49 | -0.0005655 | -0.002515 | -0.00738
-0.48 | -0.000451 | -0.002165 | -0.00626
-0.47 | -0.0003595 | -0.001555 | -0.004175
-0.46 | -0.00022 | -0.00106 | -0.00245
-0.45 | 0.0001525 | 0.000215 | 0.000805
-0.44 | 0.0004415 | 0.001665 | 0.004165
-0.43 | 0.0008965 | 0.003145 | 0.010455
-0.42 | 0.001591 | 0.005205 | 0.019275
-0.41 | 0.0024295 | 0.00781 | 0.0293
-0.4 | 0.0035685 | 0.012105 | 0.04346
-0.39 | 0.0051315 | 0.017825 | 0.06396
-0.38 | 0.007216 | 0.025175 | 0.09792
-0.37 | 0.0100705 | 0.035905 | 0.136325
-0.36 | 0.016217 | 0.050185 | 0.18765
-0.35 | 0.0224295 | 0.07082 | 0.26595
-0.34 | 0.02845 | 0.09851 | 0.3752
-0.33 | 0.039055 | 0.144085 | 0.52465
-0.32 | 0.054185 | 0.195965 | 0.7158
-0.31 | 0.07483 | 0.26115 | 1.00005
-0.3 | 0.102935 | 0.36015 | 1.41075
-0.29 | 0.150915 | 0.4923 | 1.9307
-0.28 | 0.205115 | 0.68335 | 2.6245
-0.27 | 0.26865 | 0.9317 | 3.546
-0.26 | 0.36645 | 1.2747 | 4.849
-0.25 | 0.49665 | 1.77315 | 6.588
-0.24 | 0.67855 | 2.39495 | 8.8775
-0.23 | 0.9234 | 3.178 | 12.045
-0.22 | 1.2429 | 4.2675 | 15.946
-0.21 | 1.77675 | 5.772 | 21.2995
-0.2 | 2.38925 | 7.736 | 28.59
-0.19 | 3.1215 | 10.3995 | 37.685
-0.18 | 4.155 | 13.7995 | 49.335
-0.17 | 5.5515 | 18.222 | 63.185
-0.16 | 7.4295 | 23.825 | 81.04
-0.15 | 9.929 | 31.52 | 104.135
-0.14 | 13.246 | 41.06 | 131.73
-0.13 | 17.464 | 52.625 | 160.65
-0.12 | 22.795 | 67.565 | 194.8
-0.11 | 29.595 | 86.22 | 237
-0.1 | 38.7 | 108.98 | 281.2
-0.09 | 49.745 | 134.785 | 327.05
-0.08 | 62.79 | 165.975 | 373.4
-0.07 | 79.215 | 199.95 | 424.6
-0.06 | 98.195 | 240.85 | 478.8
-0.05 | 118.95 | 286.9 | 532.65
-0.04 | 145.485 | 333.4 | 582.35
-0.03 | 175.3 | 382 | 632.75
-0.02 | 205.25 | 430.45 | 687.95
-0.01 | 240.55 | 490.8 | 745.7
0 | 276.4 | 545.45 | 794
0.01 | 308.65 | 590 | 828
0.02 | 345.5 | 639.65 | 865.5
0.03 | 377.05 | 690.85 | 909
0.04 | 407.35 | 734.85 | 950
0.05 | 439.65 | 781 | 982.5
0.06 | 464.4 | 831.5 | 1022
0.07 | 484.35 | 864.5 | 1039.5
0.08 | 500.9 | 898.5 | 1063
0.09 | 504.1 | 925.5 | 1101.5
0.1 | 509.8 | 951 | 1117
0.11 | 524 | 990 | 1140
0.12 | 523 | 1019 | 1154.5
0.13 | 511.5 | 1038.5 | 1170
0.14 | 498.5 | 1052.5 | 1185.5
0.15 | 495.5 | 1071.5 | 1195.5
0.16 | 488 | 1093 | 1198
0.17 | 467.5 | 1106 | 1204
0.18 | 447 | 1102 | 1220
0.19 | 418 | 1119.5 | 1227
0.2 | 404.5 | 1150 | 1235.5
0.21 | 390 | 1147 | 1223.5
0.22 | 374 | 1150 | 1223
0.23 | 360 | 1144 | 1234.5
0.24 | 338.5 | 1149 | 1231
0.25 | 311.5 | 1167.5 | 1230
0.26 | 286 | 1151.5 | 1216
0.27 | 269 | 1139 | 1205.5
0.28 | 261.5 | 1140 | 1204
0.29 | 269.5 | 1144 | 1204
0.3 | 241 | 1139 | 1191
0.31 | 201.5 | 1123.5 | 1173.5
0.32 | 190.5 | 1111 | 1169
0.33 | 184.5 | 1102 | 1155
0.34 | 198.5 | 1090 | 1142.5
0.35 | 176 | 1077 | 1123
0.36 | 140 | 1070 | 1117
0.37 | 144.5 | 1042.5 | 1103.5
0.38 | 148.5 | 1018.5 | 1075
0.39 | 146 | 1008 | 1067
0.4 | 119 | 988 | 1039
0.41 | 98 | 975 | 1026
0.42 | 106.5 | 943 | 1012.5
0.43 | 131 | 909.5 | 983.5
0.44 | 111 | 896.5 | 964
0.45 | 73 | 876 | 931
0.46 | 73.5 | 839 | 916.5
0.47 | 75.5 | 804 | 910
0.48 | 102.5 | 784 | 870
0.49 | 83 | 762.5 | 835
0.5 | 34 | 750 | 830