## IDS-VDS Characteristic (mA-mm)
VGS (V) | VDS = 0.100 V | VDS = 0.500 V | VDS = 0.900 V
-0.75 | 0.00048455 | 0.0019733 | 0.006479
-0.74 | 0.00046146 | 0.0018991 | 0.006266
-0.73 | 0.00044072 | 0.0018353 | 0.006163
-0.72 | 0.00042187 | 0.0017653 | 0.005968
-0.71 | 0.00040149 | 0.0016997 | 0.00576
-0.7 | 0.00038565 | 0.0016471 | 0.005577
-0.69 | 0.00037111 | 0.0015837 | 0.005397
-0.68 | 0.00035337 | 0.0015235 | 0.005264
-0.67 | 0.00033917 | 0.0014825 | 0.005082
-0.66 | 0.00032362 | 0.0014227 | 0.0049568
-0.65 | 0.00030816 | 0.0013815 | 0.004809
-0.64 | 0.00029456 | 0.0013293 | 0.0046937
-0.63 | 0.00028226 | 0.0012802 | 0.0045485
-0.62 | 0.0002661 | 0.0012385 | 0.0043969
-0.61 | 0.00025311 | 0.0011903 | 0.0042545
-0.6 | 0.00024273 | 0.001145 | 0.0041253
-0.59 | 0.00023139 | 0.0011118 | 0.0039976
-0.58 | 0.00022115 | 0.0010598 | 0.0038895
-0.57 | 0.00021174 | 0.0010237 | 0.0037481
-0.56 | 0.00020193 | 0.0009845 | 0.0036393
-0.55 | 0.00019029 | 0.0009538 | 0.0035348
-0.54 | 0.00018307 | 0.0009187 | 0.0034052
-0.53 | 0.0001748 | 0.0008836 | 0.0033001
-0.52 | 0.00016772 | 0.0008588 | 0.0032176
-0.51 | 0.00016095 | 0.0008297 | 0.0031353
-0.5 | 0.00015467 | 0.0008039 | 0.0030553
-0.49 | 0.00014946 | 0.0007791 | 0.0029873
-0.48 | 0.00014418 | 0.0007618 | 0.0029133
-0.47 | 0.00014067 | 0.0007481 | 0.0028554
-0.46 | 0.0001386 | 0.0007411 | 0.0028322
-0.45 | 0.00014018 | 0.0007384 | 0.0028472
-0.44 | 0.00014371 | 0.0007501 | 0.0028803
-0.43 | 0.00015168 | 0.0007747 | 0.0029615
-0.42 | 0.00016443 | 0.0008122 | 0.0030947
-0.41 | 0.00018523 | 0.0008841 | 0.0033341
-0.4 | 0.00021569 | 0.0009894 | 0.0037095
-0.39 | 0.00025966 | 0.0011438 | 0.0042687
-0.38 | 0.00032072 | 0.0013575 | 0.005069
-0.37 | 0.00040893 | 0.0016641 | 0.006251
-0.36 | 0.00053111 | 0.0020936 | 0.007844
-0.35 | 0.0007413 | 0.002693 | 0.010029
-0.34 | 0.0009919 | 0.0035402 | 0.013259
-0.33 | 0.0013317 | 0.0047119 | 0.017787
-0.32 | 0.0017995 | 0.006464 | 0.023984
-0.31 | 0.0024357 | 0.008667 | 0.032464
-0.3 | 0.0033104 | 0.011831 | 0.04439
-0.29 | 0.0045377 | 0.016102 | 0.06097
-0.28 | 0.006438 | 0.022017 | 0.08359
-0.27 | 0.00878 | 0.030085 | 0.11454
-0.26 | 0.011905 | 0.041116 | 0.15681
-0.25 | 0.016287 | 0.055983 | 0.21388
-0.24 | 0.022156 | 0.0774 | 0.28993
-0.23 | 0.030265 | 0.10455 | 0.39694
-0.22 | 0.040984 | 0.14212 | 0.53544
-0.21 | 0.055668 | 0.19268 | 0.7233
-0.2 | 0.0771 | 0.25982 | 0.9775
-0.19 | 0.10405 | 0.35055 | 1.3064
-0.18 | 0.14105 | 0.47237 | 1.7476
-0.17 | 0.18994 | 0.6323 | 2.3161
-0.16 | 0.25469 | 0.8402 | 3.0443
-0.15 | 0.34176 | 1.1184 | 3.9753
-0.14 | 0.45627 | 1.4789 | 5.1685
-0.13 | 0.6085 | 1.9545 | 6.645
-0.12 | 0.8066 | 2.553 | 8.458
-0.11 | 1.0725 | 3.3303 | 10.621
-0.1 | 1.4126 | 4.3061 | 13.262
-0.09 | 1.8567 | 5.5467 | 16.252
-0.08 | 2.421 | 7.035 | 19.835
-0.07 | 3.1225 | 8.883 | 23.845
-0.06 | 4.0203 | 11.125 | 28.45
-0.05 | 5.1268 | 13.808 | 33.589
-0.04 | 6.423 | 16.915 | 39.108
-0.03 | 8.024 | 20.503 | 45.21
-0.02 | 9.967 | 24.583 | 51.964
-0.01 | 12.212 | 29.264 | 59.12
0 | 14.814 | 34.502 | 66.82
0.01 | 17.785 | 40.199 | 74.88
0.02 | 21.022 | 46.286 | 83.35
0.03 | 24.719 | 53.103 | 92.36
0.04 | 28.685 | 60.15 | 101.67
0.05 | 32.941 | 67.79 | 111.32
0.06 | 37.418 | 75.88 | 121.2
0.07 | 42.22 | 84.34 | 131.68
0.08 | 47.122 | 93.2 | 142.3
0.09 | 52.191 | 102.2 | 153.16
0.1 | 57.24 | 111.76 | 164.18
0.11 | 62.48 | 121.47 | 175.35
0.12 | 67.7 | 131.54 | 186.94
0.13 | 72.94 | 141.8 | 198.64
0.14 | 78.04 | 152.12 | 210.31
0.15 | 83 | 162.83 | 222.22
0.16 | 87.85 | 173.65 | 234.16
0.17 | 92.57 | 184.62 | 246.26
0.18 | 97.13 | 195.63 | 258.32
0.19 | 101.56 | 206.77 | 270.57
0.2 | 105.81 | 218.09 | 282.72
0.21 | 109.84 | 229.63 | 295.15
0.22 | 113.49 | 241.07 | 307.41
0.23 | 117.15 | 252.35 | 319.64
0.24 | 120.46 | 263.9 | 331.88
0.25 | 123.82 | 275.52 | 344
0.26 | 126.9 | 287.02 | 356.2
0.27 | 129.71 | 298.58 | 368.35
0.28 | 132.54 | 309.85 | 380.39
0.29 | 134.84 | 321.23 | 392.46
0.3 | 137.19 | 332.66 | 404.19
0.31 | 139.67 | 343.94 | 416.12
0.32 | 141.73 | 355.05 | 427.75
0.33 | 143.78 | 366.15 | 439.42
0.34 | 145.42 | 377.13 | 450.74
0.35 | 147.09 | 387.85 | 462.07
0.36 | 148.93 | 398.5 | 473.26
0.37 | 150.67 | 409.04 | 484.41
0.38 | 151.73 | 419.38 | 495.19
0.39 | 153.08 | 429.45 | 505.73
0.4 | 154.44 | 439.4 | 516.18
0.41 | 155.7 | 449.19 | 526.53
0.42 | 157.01 | 458.71 | 536.81
0.43 | 157.8 | 468.01 | 546.73
0.44 | 158.72 | 476.97 | 556.25
0.45 | 159.95 | 485.7 | 565.77
0.46 | 160.75 | 494.35 | 575
0.47 | 161.56 | 502.56 | 583.8
0.48 | 162.28 | 510.41 | 592.8
0.49 | 163.05 | 518.08 | 601
0.5 | 164.01 | 525.53 | 609.6

## Tranconductance (mS-mm)
VGS (V) | VDS = 0.100 V | VDS = 0.500 V | VDS = 0.900 V
-0.75 | -0.002309 | -0.00742 | -0.0213
-0.74 | -0.0021915 | -0.0069 | -0.0158
-0.73 | -0.0019795 | -0.00669 | -0.0149
-0.72 | -0.0019615 | -0.00678 | -0.02015
-0.71 | -0.001811 | -0.00591 | -0.01955
-0.7 | -0.001519 | -0.0058 | -0.01815
-0.69 | -0.001614 | -0.00618 | -0.01565
-0.68 | -0.001597 | -0.00506 | -0.01575
-0.67 | -0.0014875 | -0.00504 | -0.01536
-0.66 | -0.0015505 | -0.00505 | -0.01365
-0.65 | -0.001453 | -0.00467 | -0.013155
-0.64 | -0.001295 | -0.005065 | -0.013025
-0.63 | -0.001423 | -0.00454 | -0.01484
-0.62 | -0.0014575 | -0.004495 | -0.0147
-0.61 | -0.0011685 | -0.004675 | -0.01358
-0.6 | -0.001086 | -0.003925 | -0.012845
-0.59 | -0.001079 | -0.00426 | -0.01179
-0.58 | -0.0009825 | -0.004405 | -0.012475
-0.57 | -0.000961 | -0.003765 | -0.01251
-0.56 | -0.0010725 | -0.003495 | -0.010665
-0.55 | -0.000943 | -0.00329 | -0.011705
-0.54 | -0.0007745 | -0.00351 | -0.011735
-0.53 | -0.0007675 | -0.002995 | -0.00938
-0.52 | -0.0006925 | -0.002695 | -0.00824
-0.51 | -0.0006525 | -0.002745 | -0.008115
-0.5 | -0.0005745 | -0.00253 | -0.0074
-0.49 | -0.0005245 | -0.002105 | -0.0071
-0.48 | -0.0004395 | -0.00155 | -0.006595
-0.47 | -0.000279 | -0.001035 | -0.004055
-0.46 | -2.45e-05 | -0.000485 | -0.00041
-0.45 | 0.0002555 | 0.00045 | 0.002405
-0.44 | 0.000575 | 0.001815 | 0.005715
-0.43 | 0.001036 | 0.003105 | 0.01072
-0.42 | 0.0016775 | 0.00547 | 0.01863
-0.41 | 0.002563 | 0.00886 | 0.03074
-0.4 | 0.0037215 | 0.012985 | 0.04673
-0.39 | 0.0052515 | 0.018405 | 0.067975
-0.38 | 0.0074635 | 0.026015 | 0.099115
-0.37 | 0.0105195 | 0.036805 | 0.13875
-0.36 | 0.0166185 | 0.051445 | 0.1889
-0.35 | 0.0230395 | 0.07233 | 0.27075
-0.34 | 0.02952 | 0.100945 | 0.3879
-0.33 | 0.04038 | 0.14619 | 0.53625
-0.32 | 0.0552 | 0.197755 | 0.73385
-0.31 | 0.075545 | 0.26835 | 1.0203
-0.3 | 0.1051 | 0.37175 | 1.4253
-0.29 | 0.15638 | 0.5093 | 1.96
-0.28 | 0.212115 | 0.69915 | 2.6785
-0.27 | 0.27335 | 0.95495 | 3.661
-0.26 | 0.37535 | 1.2949 | 4.967
-0.25 | 0.51255 | 1.8142 | 6.656
-0.24 | 0.6989 | 2.42835 | 9.153
-0.23 | 0.9414 | 3.236 | 12.2755
-0.22 | 1.27015 | 4.4065 | 16.318
-0.21 | 1.8058 | 5.885 | 22.103
-0.2 | 2.4191 | 7.8935 | 29.155
-0.19 | 3.1975 | 10.6275 | 38.505
-0.18 | 4.2945 | 14.0875 | 50.485
-0.17 | 5.682 | 18.3915 | 64.835
-0.16 | 7.591 | 24.305 | 82.96
-0.15 | 10.079 | 31.935 | 106.21
-0.14 | 13.337 | 41.805 | 133.485
-0.13 | 17.5165 | 53.705 | 164.475
-0.12 | 23.2 | 68.79 | 198.8
-0.11 | 30.3 | 87.655 | 240.2
-0.1 | 39.21 | 110.82 | 281.55
-0.09 | 50.42 | 136.445 | 328.65
-0.08 | 63.29 | 166.815 | 379.65
-0.07 | 79.965 | 204.5 | 430.75
-0.06 | 100.215 | 246.25 | 487.2
-0.05 | 120.135 | 289.5 | 532.9
-0.04 | 144.86 | 334.75 | 581.05
-0.03 | 177.2 | 383.4 | 642.8
-0.02 | 209.4 | 438.05 | 695.5
-0.01 | 242.35 | 495.95 | 742.8
0 | 278.65 | 546.75 | 788
0.01 | 310.4 | 589.2 | 826.5
0.02 | 346.7 | 645.2 | 874
0.03 | 383.15 | 693.2 | 916
0.04 | 411.1 | 734.35 | 948
0.05 | 436.65 | 786.5 | 976.5
0.06 | 463.95 | 827.5 | 1018
0.07 | 485.2 | 866 | 1055
0.08 | 498.55 | 893 | 1074
0.09 | 505.9 | 928 | 1094
0.1 | 514.45 | 963.5 | 1109.5
0.11 | 523 | 989 | 1138
0.12 | 523 | 1016.5 | 1164.5
0.13 | 517 | 1029 | 1168.5
0.14 | 503 | 1051.5 | 1179
0.15 | 490.5 | 1076.5 | 1192.5
0.16 | 478.5 | 1089.5 | 1202
0.17 | 464 | 1099 | 1208
0.18 | 449.5 | 1107.5 | 1215.5
0.19 | 434 | 1123 | 1220
0.2 | 414 | 1143 | 1229
0.21 | 384 | 1149 | 1234.5
0.22 | 365.5 | 1136 | 1224.5
0.23 | 348.5 | 1141.5 | 1223.5
0.24 | 333.5 | 1158.5 | 1218
0.25 | 322 | 1156 | 1216
0.26 | 294.5 | 1153 | 1217.5
0.27 | 282 | 1141.5 | 1209.5
0.28 | 256.5 | 1132.5 | 1205.5
0.29 | 232.5 | 1140.5 | 1190
0.3 | 241.5 | 1135.5 | 1183
0.31 | 227 | 1119.5 | 1178
0.32 | 205.5 | 1110.5 | 1165
0.33 | 184.5 | 1104 | 1149.5
0.34 | 165.5 | 1085 | 1132.5
0.35 | 175.5 | 1068.5 | 1126
0.36 | 179 | 1059.5 | 1117
0.37 | 140 | 1044 | 1096.5
0.38 | 120.5 | 1020.5 | 1066
0.39 | 135.5 | 1001 | 1049.5
0.4 | 131 | 987 | 1040
0.41 | 128.5 | 965.5 | 1031.5
0.42 | 105 | 941 | 1010
0.43 | 85.5 | 913 | 972
0.44 | 107.5 | 884.5 | 952
0.45 | 101.5 | 869 | 937.5
0.46 | 80.5 | 843 | 901.5
0.47 | 76.5 | 803 | 890
0.48 | 74.5 | 776 | 860
0.49 | 86.5 | 756 | 840
0.5 | 96 | 745 | 860