## IDS-VDS Characteristic (mA-mm)
VGS (V) | VDS = 0.100 V | VDS = 0.500 V | VDS = 0.900 V
-0.75 | 0.00048358 | 0.0019163 | 0.006128
-0.74 | 0.00046816 | 0.0018419 | 0.005953
-0.73 | 0.00044407 | 0.0017781 | 0.005822
-0.72 | 0.0004259 | 0.0017181 | 0.005632
-0.71 | 0.0004083 | 0.0016618 | 0.005502
-0.7 | 0.00038886 | 0.0016011 | 0.005313
-0.69 | 0.00037281 | 0.0015521 | 0.005168
-0.68 | 0.00035534 | 0.0014985 | 0.005001
-0.67 | 0.00034066 | 0.0014396 | 0.0048658
-0.66 | 0.00032303 | 0.0013929 | 0.0047017
-0.65 | 0.00031041 | 0.0013431 | 0.0045756
-0.64 | 0.00029685 | 0.0012887 | 0.0044235
-0.63 | 0.00028389 | 0.0012479 | 0.0043183
-0.62 | 0.00027327 | 0.0012066 | 0.0041908
-0.61 | 0.00025727 | 0.0011689 | 0.0040573
-0.6 | 0.00024579 | 0.0011234 | 0.0039316
-0.59 | 0.00023801 | 0.0010898 | 0.0038172
-0.58 | 0.00022702 | 0.0010464 | 0.0036933
-0.57 | 0.00021589 | 0.0010117 | 0.0035897
-0.56 | 0.00020543 | 0.0009759 | 0.003467
-0.55 | 0.00019489 | 0.0009471 | 0.0033768
-0.54 | 0.00018653 | 0.0009077 | 0.0032509
-0.53 | 0.00017943 | 0.0008769 | 0.0031637
-0.52 | 0.00017044 | 0.0008444 | 0.0030913
-0.51 | 0.00016397 | 0.0008232 | 0.0030253
-0.5 | 0.00015741 | 0.0008019 | 0.0029276
-0.49 | 0.0001528 | 0.000781 | 0.0028737
-0.48 | 0.00014793 | 0.0007646 | 0.0028168
-0.47 | 0.00014591 | 0.0007548 | 0.0028006
-0.46 | 0.00014547 | 0.0007471 | 0.0027898
-0.45 | 0.00014643 | 0.0007565 | 0.0028021
-0.44 | 0.00015226 | 0.0007685 | 0.0028708
-0.43 | 0.0001616 | 0.0008006 | 0.0029806
-0.42 | 0.00017699 | 0.0008483 | 0.0031573
-0.41 | 0.00020056 | 0.0009327 | 0.0034503
-0.4 | 0.00023471 | 0.0010571 | 0.0038772
-0.39 | 0.00028396 | 0.0012358 | 0.0045325
-0.38 | 0.00035405 | 0.0014832 | 0.0054299
-0.37 | 0.00045184 | 0.001826 | 0.006819
-0.36 | 0.000601 | 0.0023204 | 0.008665
-0.35 | 0.0007923 | 0.0030072 | 0.011155
-0.34 | 0.0010604 | 0.0039673 | 0.014856
-0.33 | 0.0014252 | 0.0052613 | 0.01986
-0.32 | 0.0019248 | 0.007248 | 0.026859
-0.31 | 0.002623 | 0.009739 | 0.036498
-0.3 | 0.0035739 | 0.013206 | 0.049888
-0.29 | 0.0048827 | 0.017973 | 0.0683
-0.28 | 0.006979 | 0.024507 | 0.09337
-0.27 | 0.009539 | 0.033487 | 0.12779
-0.26 | 0.012939 | 0.045459 | 0.17462
-0.25 | 0.017616 | 0.06265 | 0.23646
-0.24 | 0.023914 | 0.085 | 0.32249
-0.23 | 0.032503 | 0.1153 | 0.43454
-0.22 | 0.044086 | 0.15518 | 0.5896
-0.21 | 0.06113 | 0.21022 | 0.7924
-0.2 | 0.08246 | 0.28393 | 1.0644
-0.19 | 0.11121 | 0.38113 | 1.4198
-0.18 | 0.15027 | 0.51176 | 1.892
-0.17 | 0.20184 | 0.6841 | 2.4888
-0.16 | 0.27002 | 0.9104 | 3.2663
-0.15 | 0.36141 | 1.2032 | 4.2566
-0.14 | 0.48363 | 1.5907 | 5.5002
-0.13 | 0.6456 | 2.0861 | 7.051
-0.12 | 0.8561 | 2.7247 | 8.925
-0.11 | 1.1305 | 3.5313 | 11.201
-0.1 | 1.4823 | 4.5569 | 13.879
-0.09 | 1.9479 | 5.831 | 17.084
-0.08 | 2.5279 | 7.401 | 20.663
-0.07 | 3.2666 | 9.324 | 24.781
-0.06 | 4.1905 | 11.593 | 29.484
-0.05 | 5.3111 | 14.374 | 34.686
-0.04 | 6.668 | 17.512 | 40.339
-0.03 | 8.311 | 21.198 | 46.536
-0.02 | 10.256 | 25.375 | 53.327
-0.01 | 12.544 | 30.11 | 60.61
0 | 15.213 | 35.385 | 68.36
0.01 | 18.184 | 41.155 | 76.58
0.02 | 21.446 | 47.394 | 85.01
0.03 | 25.199 | 54.108 | 94.13
0.04 | 29.137 | 61.35 | 103.49
0.05 | 33.468 | 68.92 | 113.14
0.06 | 38.012 | 77.12 | 123.18
0.07 | 42.763 | 85.61 | 133.52
0.08 | 47.676 | 94.49 | 144.19
0.09 | 52.73 | 103.58 | 155.08
0.1 | 57.82 | 112.99 | 166.19
0.11 | 62.98 | 122.8 | 177.54
0.12 | 68.2 | 132.93 | 188.91
0.13 | 73.41 | 143.16 | 200.68
0.14 | 78.58 | 153.46 | 212.46
0.15 | 83.58 | 164.27 | 224.34
0.16 | 88.48 | 175.03 | 236.36
0.17 | 92.97 | 186.05 | 248.34
0.18 | 97.51 | 197.24 | 260.5
0.19 | 101.86 | 208.29 | 272.69
0.2 | 106.21 | 219.6 | 284.97
0.21 | 110.27 | 231.06 | 297.15
0.22 | 113.98 | 242.45 | 309.52
0.23 | 117.39 | 254 | 321.76
0.24 | 120.88 | 265.45 | 333.97
0.25 | 124.02 | 277.06 | 346.4
0.26 | 127.21 | 288.48 | 358.32
0.27 | 130.14 | 300.02 | 370.57
0.28 | 132.76 | 311.29 | 382.56
0.29 | 135.21 | 322.79 | 394.46
0.3 | 137.47 | 334.17 | 406.51
0.31 | 139.79 | 345.39 | 418.27
0.32 | 142.06 | 356.6 | 429.97
0.33 | 143.94 | 367.46 | 441.56
0.34 | 145.73 | 378.52 | 452.99
0.35 | 147.27 | 389.39 | 464.11
0.36 | 149.05 | 399.95 | 475.27
0.37 | 150.76 | 410.46 | 486.38
0.38 | 152.22 | 420.72 | 497.24
0.39 | 153.26 | 430.82 | 507.87
0.4 | 154.51 | 440.76 | 518.09
0.41 | 155.93 | 450.5 | 528.5
0.42 | 157.13 | 459.93 | 538.68
0.43 | 158.27 | 469.18 | 548.5
0.44 | 158.87 | 478.22 | 558.18
0.45 | 159.94 | 486.95 | 567.51
0.46 | 161.02 | 495.52 | 576.6
0.47 | 161.67 | 503.55 | 585.5
0.48 | 162.52 | 511.48 | 594.2
0.49 | 163.01 | 519.21 | 602.8
0.5 | 164.11 | 526.54 | 611.3

## Tranconductance (mS-mm)
VGS (V) | VDS = 0.100 V | VDS = 0.500 V | VDS = 0.900 V
-0.75 | -0.001542 | -0.00744 | -0.0175
-0.74 | -0.0019755 | -0.00691 | -0.0153
-0.73 | -0.002113 | -0.00619 | -0.01605
-0.72 | -0.0017885 | -0.005815 | -0.016
-0.71 | -0.001852 | -0.00585 | -0.01595
-0.7 | -0.0017745 | -0.005485 | -0.0167
-0.69 | -0.001676 | -0.00513 | -0.0156
-0.68 | -0.0016075 | -0.005625 | -0.01511
-0.67 | -0.0016155 | -0.00528 | -0.014965
-0.66 | -0.0015125 | -0.004825 | -0.01451
-0.65 | -0.001309 | -0.00521 | -0.01391
-0.64 | -0.001326 | -0.00476 | -0.012865
-0.63 | -0.001179 | -0.004105 | -0.011635
-0.62 | -0.001331 | -0.00395 | -0.01305
-0.61 | -0.001374 | -0.00416 | -0.01296
-0.6 | -0.000963 | -0.003955 | -0.012005
-0.59 | -0.0009385 | -0.00385 | -0.011915
-0.58 | -0.001106 | -0.003905 | -0.011375
-0.57 | -0.0010795 | -0.003525 | -0.011315
-0.56 | -0.00105 | -0.00323 | -0.010645
-0.55 | -0.000945 | -0.00341 | -0.010805
-0.54 | -0.000773 | -0.00351 | -0.010655
-0.53 | -0.0008045 | -0.003165 | -0.00798
-0.52 | -0.000773 | -0.002685 | -0.00692
-0.51 | -0.0006515 | -0.002125 | -0.008185
-0.5 | -0.0005585 | -0.00211 | -0.00758
-0.49 | -0.000474 | -0.001865 | -0.00554
-0.48 | -0.0003445 | -0.00131 | -0.003655
-0.47 | -0.000123 | -0.000875 | -0.00135
-0.46 | 2.6e-05 | 8.5e-05 | 7.5e-05
-0.45 | 0.0003395 | 0.00107 | 0.00405
-0.44 | 0.0007585 | 0.002205 | 0.008925
-0.43 | 0.0012365 | 0.00399 | 0.014325
-0.42 | 0.001948 | 0.006605 | 0.023485
-0.41 | 0.002886 | 0.01044 | 0.035995
-0.4 | 0.00417 | 0.015155 | 0.05411
-0.39 | 0.005967 | 0.021305 | 0.077635
-0.38 | 0.008394 | 0.02951 | 0.114325
-0.37 | 0.0123475 | 0.04186 | 0.161755
-0.36 | 0.017023 | 0.05906 | 0.2168
-0.35 | 0.02297 | 0.082345 | 0.30955
-0.34 | 0.031645 | 0.112705 | 0.43525
-0.33 | 0.04322 | 0.164035 | 0.60015
-0.32 | 0.05989 | 0.223885 | 0.8319
-0.31 | 0.082455 | 0.2979 | 1.15145
-0.3 | 0.112985 | 0.4117 | 1.5901
-0.29 | 0.170255 | 0.56505 | 2.1741
-0.28 | 0.232815 | 0.7757 | 2.9745
-0.27 | 0.298 | 1.0476 | 4.0625
-0.26 | 0.40385 | 1.45815 | 5.4335
-0.25 | 0.54875 | 1.97705 | 7.3935
-0.24 | 0.74435 | 2.6325 | 9.904
-0.23 | 1.0086 | 3.509 | 13.3555
-0.22 | 1.43135 | 4.746 | 17.893
-0.21 | 1.9187 | 6.4375 | 23.74
-0.2 | 2.504 | 8.5455 | 31.37
-0.19 | 3.3905 | 11.3915 | 41.38
-0.18 | 4.5315 | 15.1485 | 53.45
-0.17 | 5.9875 | 19.932 | 68.715
-0.16 | 7.9785 | 25.955 | 88.39
-0.15 | 10.6805 | 34.015 | 111.695
-0.14 | 14.2095 | 44.145 | 139.72
-0.13 | 18.6235 | 56.7 | 171.24
-0.12 | 24.245 | 72.26 | 207.5
-0.11 | 31.31 | 91.61 | 247.7
-0.1 | 40.87 | 114.985 | 294.15
-0.09 | 52.28 | 142.205 | 339.2
-0.08 | 65.935 | 174.65 | 384.85
-0.07 | 83.13 | 209.6 | 441.05
-0.06 | 102.225 | 252.5 | 495.25
-0.05 | 123.875 | 295.95 | 542.75
-0.04 | 149.995 | 341.2 | 592.5
-0.03 | 179.4 | 393.15 | 649.4
-0.02 | 211.65 | 445.6 | 703.7
-0.01 | 247.85 | 500.5 | 751.65
0 | 282 | 552.25 | 798.5
0.01 | 311.65 | 600.45 | 832.5
0.02 | 350.75 | 647.65 | 877.5
0.03 | 384.55 | 697.8 | 924
0.04 | 413.45 | 740.6 | 950.5
0.05 | 443.75 | 788.5 | 984.5
0.06 | 464.75 | 834.5 | 1019
0.07 | 483.2 | 868.5 | 1050.5
0.08 | 498.35 | 898.5 | 1078
0.09 | 507.2 | 925 | 1100
0.1 | 512.5 | 961 | 1123
0.11 | 519 | 997 | 1136
0.12 | 521.5 | 1018 | 1157
0.13 | 519 | 1026.5 | 1177.5
0.14 | 508.5 | 1055.5 | 1183
0.15 | 495 | 1078.5 | 1195
0.16 | 469.5 | 1089 | 1200
0.17 | 451.5 | 1110.5 | 1207
0.18 | 444.5 | 1112 | 1217.5
0.19 | 435 | 1118 | 1223.5
0.2 | 420.5 | 1138.5 | 1223
0.21 | 388.5 | 1142.5 | 1227.5
0.22 | 356 | 1147 | 1230.5
0.23 | 345 | 1150 | 1222.5
0.24 | 331.5 | 1153 | 1232
0.25 | 316.5 | 1151.5 | 1217.5
0.26 | 306 | 1148 | 1208.5
0.27 | 277.5 | 1140.5 | 1212
0.28 | 253.5 | 1138.5 | 1194.5
0.29 | 235.5 | 1144 | 1197.5
0.3 | 229 | 1130 | 1190.5
0.31 | 229.5 | 1121.5 | 1173
0.32 | 207.5 | 1103.5 | 1164.5
0.33 | 183.5 | 1096 | 1151
0.34 | 166.5 | 1096.5 | 1127.5
0.35 | 166 | 1071.5 | 1114
0.36 | 174.5 | 1053.5 | 1113.5
0.37 | 158.5 | 1038.5 | 1098.5
0.38 | 125 | 1018 | 1074.5
0.39 | 114.5 | 1002 | 1042.5
0.4 | 133.5 | 984 | 1031.5
0.41 | 131 | 958.5 | 1029.5
0.42 | 117 | 934 | 1000
0.43 | 87 | 914.5 | 975
0.44 | 83.5 | 888.5 | 950.5
0.45 | 107.5 | 865 | 921
0.46 | 86.5 | 830 | 899.5
0.47 | 75 | 798 | 880
0.48 | 67 | 783 | 865
0.49 | 79.5 | 753 | 855
0.5 | 110 | 733 | 850