## IDS-VDS Characteristic (mA-mm)
VGS (V) | VDS = 0.100 V | VDS = 0.500 V | VDS = 0.900 V
-0.75 | 0.0005159 | 0.0021083 | 0.00686
-0.74 | 0.00049223 | 0.002038 | 0.006661
-0.73 | 0.00047075 | 0.0019771 | 0.006461
-0.72 | 0.00045066 | 0.0019136 | 0.006307
-0.71 | 0.00043035 | 0.0018356 | 0.006112
-0.7 | 0.00040822 | 0.0017688 | 0.005947
-0.69 | 0.00039243 | 0.0017081 | 0.005762
-0.68 | 0.00037433 | 0.0016431 | 0.005609
-0.67 | 0.00035805 | 0.0015932 | 0.005459
-0.66 | 0.00034108 | 0.0015346 | 0.005262
-0.65 | 0.00032313 | 0.0014884 | 0.005123
-0.64 | 0.00031003 | 0.0014319 | 0.0049732
-0.63 | 0.00029667 | 0.0013785 | 0.0048069
-0.62 | 0.00028279 | 0.0013275 | 0.0046746
-0.61 | 0.00026872 | 0.0012801 | 0.0045306
-0.6 | 0.0002581 | 0.001226 | 0.0043761
-0.59 | 0.00024539 | 0.0011824 | 0.0042368
-0.58 | 0.00023183 | 0.0011406 | 0.0041127
-0.57 | 0.00022272 | 0.0011009 | 0.0039748
-0.56 | 0.00021058 | 0.0010579 | 0.0038644
-0.55 | 0.00020196 | 0.0010221 | 0.0037402
-0.54 | 0.00019472 | 0.0009949 | 0.0036308
-0.53 | 0.00018511 | 0.0009537 | 0.0035264
-0.52 | 0.00017638 | 0.0009224 | 0.0034218
-0.51 | 0.00016872 | 0.0008903 | 0.0033305
-0.5 | 0.0001619 | 0.0008642 | 0.0032334
-0.49 | 0.00015694 | 0.0008381 | 0.0031787
-0.48 | 0.0001517 | 0.0008201 | 0.0030916
-0.47 | 0.00014829 | 0.000808 | 0.0030607
-0.46 | 0.0001479 | 0.0007962 | 0.0030347
-0.45 | 0.00014844 | 0.0007935 | 0.0030199
-0.44 | 0.00015348 | 0.0008039 | 0.0030586
-0.43 | 0.00016107 | 0.0008311 | 0.0031627
-0.42 | 0.00017547 | 0.0008777 | 0.0033363
-0.41 | 0.00019737 | 0.0009552 | 0.0036071
-0.4 | 0.00022919 | 0.0010687 | 0.0040076
-0.39 | 0.00027657 | 0.001232 | 0.0046211
-0.38 | 0.00034368 | 0.0014759 | 0.0054662
-0.37 | 0.00043832 | 0.0018068 | 0.006801
-0.36 | 0.00056779 | 0.0022715 | 0.008527
-0.35 | 0.000794 | 0.0029213 | 0.010983
-0.34 | 0.0010582 | 0.0038428 | 0.014489
-0.33 | 0.0014186 | 0.0051034 | 0.01945
-0.32 | 0.0019083 | 0.006988 | 0.026168
-0.31 | 0.0025994 | 0.009377 | 0.035448
-0.3 | 0.0035422 | 0.012702 | 0.048483
-0.29 | 0.0048366 | 0.017305 | 0.06659
-0.28 | 0.006819 | 0.023499 | 0.09074
-0.27 | 0.009328 | 0.032175 | 0.12416
-0.26 | 0.012677 | 0.043895 | 0.16985
-0.25 | 0.017239 | 0.06064 | 0.23039
-0.24 | 0.023359 | 0.08212 | 0.31465
-0.23 | 0.031838 | 0.11174 | 0.42751
-0.22 | 0.043198 | 0.15162 | 0.5793
-0.21 | 0.05896 | 0.20406 | 0.7758
-0.2 | 0.07977 | 0.27604 | 1.0429
-0.19 | 0.10752 | 0.3711 | 1.3899
-0.18 | 0.14603 | 0.4994 | 1.8657
-0.17 | 0.19632 | 0.669 | 2.4608
-0.16 | 0.26338 | 0.8889 | 3.228
-0.15 | 0.35401 | 1.1882 | 4.224
-0.14 | 0.47186 | 1.5623 | 5.4351
-0.13 | 0.6351 | 2.0546 | 7.006
-0.12 | 0.8402 | 2.6884 | 8.847
-0.11 | 1.1132 | 3.4901 | 11.151
-0.1 | 1.4688 | 4.4938 | 13.777
-0.09 | 1.9237 | 5.76 | 16.952
-0.08 | 2.5083 | 7.346 | 20.609
-0.07 | 3.2337 | 9.232 | 24.733
-0.06 | 4.1515 | 11.502 | 29.344
-0.05 | 5.2892 | 14.235 | 34.556
-0.04 | 6.621 | 17.377 | 40.236
-0.03 | 8.266 | 21.079 | 46.478
-0.02 | 10.243 | 25.302 | 53.269
-0.01 | 12.524 | 29.971 | 60.51
0 | 15.166 | 35.304 | 68.18
0.01 | 18.162 | 41.068 | 76.51
0.02 | 21.46 | 47.301 | 85.01
0.03 | 25.184 | 54.132 | 94.09
0.04 | 29.164 | 61.37 | 103.51
0.05 | 33.447 | 69.05 | 113.12
0.06 | 37.95 | 77.09 | 123.27
0.07 | 42.774 | 85.61 | 133.72
0.08 | 47.719 | 94.53 | 144.26
0.09 | 52.795 | 103.71 | 155.17
0.1 | 57.81 | 113.17 | 166.25
0.11 | 62.99 | 123.04 | 177.61
0.12 | 68.23 | 132.9 | 189.22
0.13 | 73.42 | 143.34 | 200.89
0.14 | 78.57 | 153.84 | 212.47
0.15 | 83.54 | 164.47 | 224.51
0.16 | 88.42 | 175.39 | 236.57
0.17 | 93.04 | 186.29 | 248.63
0.18 | 97.53 | 197.39 | 260.95
0.19 | 101.88 | 208.61 | 272.89
0.2 | 106.09 | 219.91 | 285.26
0.21 | 110.13 | 231.35 | 297.62
0.22 | 113.96 | 242.86 | 309.88
0.23 | 117.37 | 254.3 | 322.25
0.24 | 120.7 | 265.75 | 334.43
0.25 | 123.98 | 277.46 | 346.8
0.26 | 126.97 | 288.82 | 358.99
0.27 | 130.01 | 300.36 | 371.11
0.28 | 132.47 | 311.82 | 382.99
0.29 | 134.88 | 323.12 | 395
0.3 | 137.33 | 334.68 | 407.09
0.31 | 139.72 | 345.75 | 418.9
0.32 | 141.82 | 356.97 | 430.57
0.33 | 143.77 | 368.13 | 442.04
0.34 | 145.44 | 379.01 | 453.57
0.35 | 147.15 | 389.71 | 464.94
0.36 | 149.05 | 400.42 | 476.01
0.37 | 150.55 | 411.01 | 487.18
0.38 | 151.86 | 421.34 | 497.89
0.39 | 153.15 | 431.41 | 508.59
0.4 | 154.24 | 441.2 | 519.11
0.41 | 155.81 | 450.98 | 529.35
0.42 | 156.79 | 460.62 | 539.44
0.43 | 157.67 | 469.9 | 549.42
0.44 | 158.67 | 478.83 | 559.11
0.45 | 159.77 | 487.53 | 568.58
0.46 | 160.81 | 496.16 | 577.6
0.47 | 161.54 | 504.39 | 586.6
0.48 | 162.15 | 512.29 | 595.6
0.49 | 162.97 | 519.92 | 603.9
0.5 | 164.17 | 527.28 | 612.4

## Tranconductance (mS-mm)
VGS (V) | VDS = 0.100 V | VDS = 0.500 V | VDS = 0.900 V
-0.75 | -0.002367 | -0.00703 | -0.0199
-0.74 | -0.0022575 | -0.00656 | -0.01995
-0.73 | -0.0020785 | -0.00622 | -0.0177
-0.72 | -0.00202 | -0.007075 | -0.01745
-0.71 | -0.002122 | -0.00724 | -0.018
-0.7 | -0.001896 | -0.006375 | -0.0175
-0.69 | -0.0016945 | -0.006285 | -0.0169
-0.68 | -0.001719 | -0.005745 | -0.01515
-0.67 | -0.0016625 | -0.005425 | -0.01735
-0.66 | -0.001746 | -0.00524 | -0.0168
-0.65 | -0.0015525 | -0.005135 | -0.01444
-0.64 | -0.001323 | -0.005495 | -0.015805
-0.63 | -0.001362 | -0.00522 | -0.01493
-0.62 | -0.0013975 | -0.00492 | -0.013815
-0.61 | -0.0012345 | -0.005075 | -0.014925
-0.6 | -0.0011665 | -0.004885 | -0.01469
-0.59 | -0.0013135 | -0.00427 | -0.01317
-0.58 | -0.0011335 | -0.004075 | -0.0131
-0.57 | -0.0010625 | -0.004135 | -0.012415
-0.56 | -0.001038 | -0.00394 | -0.01173
-0.55 | -0.000793 | -0.00315 | -0.01168
-0.54 | -0.0008425 | -0.00342 | -0.01069
-0.53 | -0.000917 | -0.003625 | -0.01045
-0.52 | -0.0008195 | -0.00317 | -0.009795
-0.51 | -0.000724 | -0.00291 | -0.00942
-0.5 | -0.000589 | -0.00261 | -0.00759
-0.49 | -0.00051 | -0.002205 | -0.00709
-0.48 | -0.0004325 | -0.001505 | -0.0059
-0.47 | -0.00019 | -0.001195 | -0.002845
-0.46 | 7.5e-06 | -0.000725 | -0.00204
-0.45 | 0.000279 | 0.000385 | 0.001195
-0.44 | 0.0006315 | 0.00188 | 0.00714
-0.43 | 0.0010995 | 0.00369 | 0.013885
-0.42 | 0.001815 | 0.006205 | 0.02222
-0.41 | 0.002686 | 0.00955 | 0.033565
-0.4 | 0.00396 | 0.01384 | 0.0507
-0.39 | 0.0057245 | 0.02036 | 0.07293
-0.38 | 0.0080875 | 0.02874 | 0.108995
-0.37 | 0.0112055 | 0.03978 | 0.15304
-0.36 | 0.017784 | 0.055725 | 0.2091
-0.35 | 0.0245205 | 0.078565 | 0.2981
-0.34 | 0.03123 | 0.109105 | 0.42335
-0.33 | 0.042505 | 0.15726 | 0.58395
-0.32 | 0.05904 | 0.21368 | 0.7999
-0.31 | 0.081695 | 0.2857 | 1.11575
-0.3 | 0.11186 | 0.3964 | 1.5571
-0.29 | 0.16384 | 0.53985 | 2.11285
-0.28 | 0.22457 | 0.7435 | 2.8785
-0.27 | 0.2929 | 1.0198 | 3.9555
-0.26 | 0.39555 | 1.42325 | 5.3115
-0.25 | 0.5341 | 1.91125 | 7.24
-0.24 | 0.72995 | 2.555 | 9.856
-0.23 | 0.99195 | 3.475 | 13.2325
-0.22 | 1.3561 | 4.616 | 17.4145
-0.21 | 1.8286 | 6.221 | 23.18
-0.2 | 2.428 | 8.352 | 30.705
-0.19 | 3.313 | 11.168 | 41.14
-0.18 | 4.44 | 14.895 | 53.545
-0.17 | 5.8675 | 19.475 | 68.115
-0.16 | 7.8845 | 25.96 | 88.16
-0.15 | 10.424 | 33.67 | 110.355
-0.14 | 14.0545 | 43.32 | 139.1
-0.13 | 18.417 | 56.305 | 170.595
-0.12 | 23.905 | 71.775 | 207.25
-0.11 | 31.43 | 90.27 | 246.5
-0.1 | 40.525 | 113.495 | 290.05
-0.09 | 51.975 | 142.61 | 341.6
-0.08 | 65.5 | 173.6 | 389.05
-0.07 | 82.16 | 207.8 | 436.75
-0.06 | 102.775 | 250.15 | 491.15
-0.05 | 123.475 | 293.75 | 544.6
-0.04 | 148.84 | 342.2 | 596.1
-0.03 | 181.1 | 396.25 | 651.65
-0.02 | 212.9 | 444.6 | 701.6
-0.01 | 246.15 | 500.1 | 745.55
0 | 281.9 | 554.85 | 800
0.01 | 314.7 | 599.85 | 841.5
0.02 | 351.1 | 653.2 | 879
0.03 | 385.2 | 703.45 | 925
0.04 | 413.15 | 745.9 | 951.5
0.05 | 439.3 | 786 | 988
0.06 | 466.35 | 828 | 1030
0.07 | 488.45 | 872 | 1049.5
0.08 | 501.05 | 905 | 1072.5
0.09 | 504.55 | 932 | 1099.5
0.1 | 509.75 | 966.5 | 1122
0.11 | 521 | 986.5 | 1148.5
0.12 | 521.5 | 1015 | 1164
0.13 | 517 | 1047 | 1162.5
0.14 | 506 | 1056.5 | 1181
0.15 | 492.5 | 1077.5 | 1205
0.16 | 475 | 1091 | 1206
0.17 | 455.5 | 1100 | 1219
0.18 | 442 | 1116 | 1213
0.19 | 428 | 1126 | 1215.5
0.2 | 412.5 | 1137 | 1236.5
0.21 | 393.5 | 1147.5 | 1231
0.22 | 362 | 1147.5 | 1231.5
0.23 | 337 | 1144.5 | 1227.5
0.24 | 330.5 | 1158 | 1227.5
0.25 | 313.5 | 1153.5 | 1228
0.26 | 301.5 | 1145 | 1215.5
0.27 | 275 | 1150 | 1200
0.28 | 243.5 | 1138 | 1194.5
0.29 | 243 | 1143 | 1205
0.3 | 242 | 1131.5 | 1195
0.31 | 224.5 | 1114.5 | 1174
0.32 | 202.5 | 1119 | 1157
0.33 | 181 | 1102 | 1150
0.34 | 169 | 1079 | 1145
0.35 | 180.5 | 1070.5 | 1122
0.36 | 170 | 1065 | 1112
0.37 | 140.5 | 1046 | 1094
0.38 | 130 | 1020 | 1070.5
0.39 | 119 | 993 | 1061
0.4 | 133 | 978.5 | 1038
0.41 | 127.5 | 971 | 1016.5
0.42 | 93 | 946 | 1003.5
0.43 | 94 | 910.5 | 983.5
0.44 | 105 | 881.5 | 958
0.45 | 107 | 866.5 | 924.5
0.46 | 88.5 | 843 | 901
0.47 | 67 | 806.5 | 900
0.48 | 71.5 | 776.5 | 865
0.49 | 101 | 749.5 | 840
0.5 | 120 | 736 | 850