## IDS-VDS Characteristic (mA-mm)
VGS (V) | VDS = 0.100 V | VDS = 0.500 V | VDS = 0.900 V
-0.75 | 0.0005651 | 0.00233 | 0.007481
-0.74 | 0.0005429 | 0.0022424 | 0.007261
-0.73 | 0.0005221 | 0.0021496 | 0.007094
-0.72 | 0.00049414 | 0.0020612 | 0.006905
-0.71 | 0.00047493 | 0.0019991 | 0.006685
-0.7 | 0.00045491 | 0.0019452 | 0.006474
-0.69 | 0.00043438 | 0.0018826 | 0.006307
-0.68 | 0.00041131 | 0.0017962 | 0.006089
-0.67 | 0.00039218 | 0.0017226 | 0.005932
-0.66 | 0.00037471 | 0.0016755 | 0.005749
-0.65 | 0.00035676 | 0.0016213 | 0.005569
-0.64 | 0.00034041 | 0.0015573 | 0.00538
-0.63 | 0.00032594 | 0.0015031 | 0.005251
-0.62 | 0.00031054 | 0.0014581 | 0.005079
-0.61 | 0.00029529 | 0.0013991 | 0.0049821
-0.6 | 0.00028537 | 0.001354 | 0.0047999
-0.59 | 0.00027155 | 0.0013155 | 0.0046376
-0.58 | 0.00025775 | 0.0012555 | 0.0044943
-0.57 | 0.00024736 | 0.0012172 | 0.0043503
-0.56 | 0.00023525 | 0.001162 | 0.0042421
-0.55 | 0.0002221 | 0.0011207 | 0.004102
-0.54 | 0.00021298 | 0.0010807 | 0.0039809
-0.53 | 0.00020306 | 0.0010385 | 0.0038808
-0.52 | 0.00019572 | 0.0010056 | 0.0037453
-0.51 | 0.00018663 | 0.0009787 | 0.0036296
-0.5 | 0.0001753 | 0.000944 | 0.0035572
-0.49 | 0.00016822 | 0.0009143 | 0.0034333
-0.48 | 0.00016507 | 0.0008971 | 0.0033905
-0.47 | 0.00016183 | 0.0008751 | 0.0033122
-0.46 | 0.00015943 | 0.0008644 | 0.0032933
-0.45 | 0.0001592 | 0.0008521 | 0.0032717
-0.44 | 0.00016218 | 0.0008644 | 0.0033056
-0.43 | 0.00016849 | 0.0008827 | 0.0034004
-0.42 | 0.00018123 | 0.0009226 | 0.0035289
-0.41 | 0.00020125 | 0.0009903 | 0.0037503
-0.4 | 0.00023072 | 0.0010997 | 0.0041367
-0.39 | 0.00027565 | 0.0012458 | 0.0046969
-0.38 | 0.0003387 | 0.0014692 | 0.005501
-0.37 | 0.00042573 | 0.0017737 | 0.006702
-0.36 | 0.00055097 | 0.0022155 | 0.008356
-0.35 | 0.0007676 | 0.0028184 | 0.010627
-0.34 | 0.001016 | 0.0036914 | 0.013892
-0.33 | 0.001363 | 0.0048603 | 0.01843
-0.32 | 0.0018323 | 0.006668 | 0.024793
-0.31 | 0.0024852 | 0.008951 | 0.033537
-0.3 | 0.0033783 | 0.012103 | 0.045783
-0.29 | 0.0045997 | 0.016419 | 0.06307
-0.28 | 0.00652 | 0.022385 | 0.08567
-0.27 | 0.008888 | 0.030617 | 0.11795
-0.26 | 0.012084 | 0.041819 | 0.16071
-0.25 | 0.01644 | 0.05748 | 0.21903
-0.24 | 0.022434 | 0.07802 | 0.29777
-0.23 | 0.030612 | 0.10566 | 0.40579
-0.22 | 0.041558 | 0.14358 | 0.54719
-0.21 | 0.056227 | 0.19422 | 0.7409
-0.2 | 0.07816 | 0.26218 | 0.9951
-0.19 | 0.10521 | 0.3556 | 1.3349
-0.18 | 0.14259 | 0.47584 | 1.7855
-0.17 | 0.19093 | 0.642 | 2.3552
-0.16 | 0.257 | 0.8517 | 3.102
-0.15 | 0.34471 | 1.1316 | 4.0491
-0.14 | 0.46109 | 1.4987 | 5.2383
-0.13 | 0.6155 | 1.9723 | 6.734
-0.12 | 0.8181 | 2.5824 | 8.544
-0.11 | 1.0821 | 3.3553 | 10.775
-0.1 | 1.4226 | 4.3415 | 13.388
-0.09 | 1.8743 | 5.5839 | 16.454
-0.08 | 2.4412 | 7.096 | 20.011
-0.07 | 3.156 | 8.934 | 24.099
-0.06 | 4.0543 | 11.18 | 28.617
-0.05 | 5.1555 | 13.873 | 33.802
-0.04 | 6.455 | 16.993 | 39.361
-0.03 | 8.076 | 20.662 | 45.59
-0.02 | 10.017 | 24.69 | 52.262
-0.01 | 12.259 | 29.384 | 59.46
0 | 14.885 | 34.712 | 67.2
0.01 | 17.833 | 40.384 | 75.32
0.02 | 21.113 | 46.539 | 83.62
0.03 | 24.802 | 53.317 | 92.77
0.04 | 28.753 | 60.41 | 102.2
0.05 | 33.022 | 68.18 | 111.84
0.06 | 37.536 | 76.28 | 121.88
0.07 | 42.312 | 84.7 | 132.16
0.08 | 47.225 | 93.56 | 142.82
0.09 | 52.361 | 102.61 | 153.72
0.1 | 57.34 | 112.16 | 164.81
0.11 | 62.53 | 121.94 | 176.05
0.12 | 67.86 | 131.96 | 187.59
0.13 | 73.13 | 142.38 | 199.29
0.14 | 78.22 | 152.67 | 211.06
0.15 | 83.07 | 163.45 | 222.95
0.16 | 88.02 | 174.34 | 234.96
0.17 | 92.7 | 185.29 | 247.16
0.18 | 97.31 | 196.33 | 259.26
0.19 | 101.76 | 207.53 | 271.39
0.2 | 105.93 | 218.89 | 283.81
0.21 | 109.81 | 230.43 | 296.05
0.22 | 113.56 | 241.89 | 308.48
0.23 | 117.17 | 253.15 | 320.75
0.24 | 120.74 | 264.82 | 333.02
0.25 | 124.17 | 276.45 | 345.32
0.26 | 127.15 | 288.03 | 357.48
0.27 | 129.73 | 299.56 | 369.65
0.28 | 132.4 | 310.84 | 381.76
0.29 | 134.85 | 322.28 | 393.9
0.3 | 137.56 | 333.81 | 405.69
0.31 | 139.81 | 345.07 | 417.59
0.32 | 141.91 | 356.21 | 429.31
0.33 | 143.67 | 367.35 | 441
0.34 | 145.5 | 378.33 | 452.56
0.35 | 147.45 | 389.14 | 463.67
0.36 | 149.21 | 399.83 | 475.01
0.37 | 150.53 | 410.38 | 486.15
0.38 | 151.86 | 420.76 | 496.98
0.39 | 153.4 | 430.9 | 507.78
0.4 | 154.73 | 440.87 | 518.15
0.41 | 156.03 | 450.67 | 528.54
0.42 | 156.87 | 460.2 | 538.88
0.43 | 157.7 | 469.62 | 548.8
0.44 | 159.25 | 478.53 | 558.39
0.45 | 160.21 | 487.37 | 567.96
0.46 | 161.06 | 496.03 | 577
0.47 | 161.7 | 504.27 | 586.1
0.48 | 162.38 | 512.29 | 595.2
0.49 | 163.47 | 519.9 | 603.4
0.5 | 164.23 | 527.31 | 611.9

## Tranconductance (mS-mm)
VGS (V) | VDS = 0.100 V | VDS = 0.500 V | VDS = 0.900 V
-0.75 | -0.00222 | -0.00876 | -0.022
-0.74 | -0.00215 | -0.00902 | -0.01935
-0.73 | -0.002438 | -0.00906 | -0.0178
-0.72 | -0.0023585 | -0.007525 | -0.02045
-0.71 | -0.0019615 | -0.0058 | -0.02155
-0.7 | -0.0020275 | -0.005825 | -0.0189
-0.69 | -0.00218 | -0.00745 | -0.01925
-0.68 | -0.00211 | -0.008 | -0.01875
-0.67 | -0.00183 | -0.006035 | -0.017
-0.66 | -0.001771 | -0.005065 | -0.01815
-0.65 | -0.001715 | -0.00591 | -0.01845
-0.64 | -0.001541 | -0.00591 | -0.0159
-0.63 | -0.0014935 | -0.00496 | -0.01505
-0.62 | -0.0015325 | -0.0052 | -0.013445
-0.61 | -0.0012585 | -0.005205 | -0.013955
-0.6 | -0.001187 | -0.00418 | -0.017225
-0.59 | -0.001381 | -0.004925 | -0.01528
-0.58 | -0.0012095 | -0.004915 | -0.014365
-0.57 | -0.001125 | -0.004675 | -0.01261
-0.56 | -0.001263 | -0.004825 | -0.012415
-0.55 | -0.0011135 | -0.004065 | -0.01306
-0.54 | -0.000952 | -0.00411 | -0.01106
-0.53 | -0.000863 | -0.003755 | -0.01178
-0.52 | -0.0008215 | -0.00299 | -0.01256
-0.51 | -0.001021 | -0.00308 | -0.009405
-0.5 | -0.0009205 | -0.00322 | -0.009815
-0.49 | -0.0005115 | -0.002345 | -0.008335
-0.48 | -0.0003195 | -0.00196 | -0.006055
-0.47 | -0.000282 | -0.001635 | -0.00486
-0.46 | -0.0001315 | -0.00115 | -0.002025
-0.45 | 0.0001375 | 0 | 0.000615
-0.44 | 0.0004645 | 0.00153 | 0.006435
-0.43 | 0.0009525 | 0.00291 | 0.011165
-0.42 | 0.001638 | 0.00538 | 0.017495
-0.41 | 0.0024745 | 0.008855 | 0.03039
-0.4 | 0.00372 | 0.012775 | 0.04733
-0.39 | 0.005399 | 0.018475 | 0.068215
-0.38 | 0.007504 | 0.026395 | 0.100255
-0.37 | 0.0106135 | 0.037315 | 0.14275
-0.36 | 0.0170935 | 0.052235 | 0.19625
-0.35 | 0.0232515 | 0.073795 | 0.2768
-0.34 | 0.02977 | 0.102095 | 0.39015
-0.33 | 0.040815 | 0.14883 | 0.54505
-0.32 | 0.05611 | 0.204535 | 0.75535
-0.31 | 0.0773 | 0.27175 | 1.0495
-0.3 | 0.105725 | 0.3734 | 1.47665
-0.29 | 0.157085 | 0.5141 | 1.99435
-0.28 | 0.214415 | 0.7099 | 2.744
-0.27 | 0.2782 | 0.9717 | 3.752
-0.26 | 0.3776 | 1.34315 | 5.054
-0.25 | 0.5175 | 1.81005 | 6.853
-0.24 | 0.7086 | 2.409 | 9.338
-0.23 | 0.9562 | 3.278 | 12.471
-0.22 | 1.28075 | 4.428 | 16.7555
-0.21 | 1.8301 | 5.93 | 22.3955
-0.2 | 2.44915 | 8.069 | 29.7
-0.19 | 3.2215 | 10.683 | 39.52
-0.18 | 4.286 | 14.32 | 51.015
-0.17 | 5.7205 | 18.793 | 65.825
-0.16 | 7.689 | 24.48 | 84.695
-0.15 | 10.2045 | 32.35 | 106.815
-0.14 | 13.5395 | 42.035 | 134.245
-0.13 | 17.8505 | 54.185 | 165.285
-0.12 | 23.33 | 69.15 | 202.05
-0.11 | 30.225 | 87.955 | 242.2
-0.1 | 39.61 | 111.43 | 283.95
-0.09 | 50.93 | 137.725 | 331.15
-0.08 | 64.085 | 167.505 | 382.25
-0.07 | 80.655 | 204.2 | 430.3
-0.06 | 99.975 | 246.95 | 485.15
-0.05 | 120.035 | 290.65 | 537.2
-0.04 | 146.025 | 339.45 | 589.4
-0.03 | 178.1 | 384.85 | 645.05
-0.02 | 209.15 | 436.1 | 693.5
-0.01 | 243.4 | 501.1 | 746.9
0 | 278.7 | 550 | 793
0.01 | 311.4 | 591.35 | 821
0.02 | 348.45 | 646.65 | 872.5
0.03 | 382 | 693.55 | 929
0.04 | 411 | 743.15 | 953.5
0.05 | 439.15 | 793.5 | 984
0.06 | 464.5 | 826 | 1016
0.07 | 484.45 | 864 | 1047
0.08 | 502.45 | 895.5 | 1078
0.09 | 505.75 | 930 | 1099.5
0.1 | 508.45 | 966.5 | 1116.5
0.11 | 526 | 990 | 1139
0.12 | 530 | 1022 | 1162
0.13 | 518 | 1035.5 | 1173.5
0.14 | 497 | 1053.5 | 1183
0.15 | 490 | 1083.5 | 1195
0.16 | 481.5 | 1092 | 1210.5
0.17 | 464.5 | 1099.5 | 1215
0.18 | 453 | 1112 | 1211.5
0.19 | 431 | 1128 | 1227.5
0.2 | 402.5 | 1145 | 1233
0.21 | 381.5 | 1150 | 1233.5
0.22 | 368 | 1136 | 1235
0.23 | 359 | 1146.5 | 1227
0.24 | 350 | 1165 | 1228.5
0.25 | 320.5 | 1160.5 | 1223
0.26 | 278 | 1155.5 | 1216.5
0.27 | 262.5 | 1140.5 | 1214
0.28 | 256 | 1136 | 1212.5
0.29 | 258 | 1148.5 | 1196.5
0.3 | 248 | 1139.5 | 1184.5
0.31 | 217.5 | 1120 | 1181
0.32 | 193 | 1114 | 1170.5
0.33 | 179.5 | 1106 | 1162.5
0.34 | 189 | 1089.5 | 1133.5
0.35 | 185.5 | 1075 | 1122.5
0.36 | 154 | 1062 | 1124
0.37 | 132.5 | 1046.5 | 1098.5
0.38 | 143.5 | 1026 | 1081.5
0.39 | 143.5 | 1005.5 | 1058.5
0.4 | 131.5 | 988.5 | 1038
0.41 | 107 | 966.5 | 1036.5
0.42 | 83.5 | 947.5 | 1013
0.43 | 119 | 916.5 | 975.5
0.44 | 125.5 | 887.5 | 958
0.45 | 90.5 | 875 | 930.5
0.46 | 74.5 | 845 | 907
0.47 | 66 | 813 | 910
0.48 | 88.5 | 781.5 | 865
0.49 | 92.5 | 751 | 835
0.5 | 76 | 741 | 850