## IDS-VDS Characteristic (mA-mm)
VGS (V) | VDS = 0.100 V | VDS = 0.500 V | VDS = 0.900 V
-0.75 | 0.0005143 | 0.0021141 | 0.007035
-0.74 | 0.00048654 | 0.0020476 | 0.006871
-0.73 | 0.00046324 | 0.0019856 | 0.006656
-0.72 | 0.00044251 | 0.0019177 | 0.006485
-0.71 | 0.00042506 | 0.0018511 | 0.006333
-0.7 | 0.00040692 | 0.0017954 | 0.006136
-0.69 | 0.00038997 | 0.0017305 | 0.005914
-0.68 | 0.00037133 | 0.0016617 | 0.005748
-0.67 | 0.00035527 | 0.0015976 | 0.005559
-0.66 | 0.00034029 | 0.0015491 | 0.005423
-0.65 | 0.00032403 | 0.0014885 | 0.005235
-0.64 | 0.00030803 | 0.0014319 | 0.005092
-0.63 | 0.00029447 | 0.0013729 | 0.0049169
-0.62 | 0.00028021 | 0.0013359 | 0.004785
-0.61 | 0.00026905 | 0.0012864 | 0.0046153
-0.6 | 0.00025798 | 0.0012426 | 0.004492
-0.59 | 0.00024437 | 0.0011984 | 0.0043688
-0.58 | 0.00023164 | 0.0011439 | 0.0042281
-0.57 | 0.00022168 | 0.0011041 | 0.0041155
-0.56 | 0.00020961 | 0.0010622 | 0.0039438
-0.55 | 0.00020089 | 0.001029 | 0.0038409
-0.54 | 0.00019085 | 0.0009926 | 0.0037231
-0.53 | 0.00018259 | 0.0009645 | 0.0035962
-0.52 | 0.00017406 | 0.0009219 | 0.0034776
-0.51 | 0.00016691 | 0.0008969 | 0.0033795
-0.5 | 0.00016081 | 0.0008718 | 0.0032701
-0.49 | 0.00015535 | 0.0008491 | 0.0032117
-0.48 | 0.00015107 | 0.0008179 | 0.0031501
-0.47 | 0.00014701 | 0.0008016 | 0.003077
-0.46 | 0.00014503 | 0.0007965 | 0.0030583
-0.45 | 0.00014633 | 0.0007972 | 0.0030412
-0.44 | 0.00014934 | 0.0008011 | 0.0030763
-0.43 | 0.00015625 | 0.0008247 | 0.0031572
-0.42 | 0.00016993 | 0.0008633 | 0.0033018
-0.41 | 0.00018993 | 0.0009335 | 0.003552
-0.4 | 0.00022107 | 0.0010365 | 0.0039474
-0.39 | 0.00026567 | 0.0011908 | 0.0045096
-0.38 | 0.00032925 | 0.0014143 | 0.0053174
-0.37 | 0.00041872 | 0.001734 | 0.00654
-0.36 | 0.00054208 | 0.0021721 | 0.008162
-0.35 | 0.0007587 | 0.0027874 | 0.010493
-0.34 | 0.0010115 | 0.0036584 | 0.013866
-0.33 | 0.0013575 | 0.0048392 | 0.018402
-0.32 | 0.001833 | 0.006671 | 0.02484
-0.31 | 0.0024883 | 0.008962 | 0.033713
-0.3 | 0.0034019 | 0.012164 | 0.046077
-0.29 | 0.0046461 | 0.016471 | 0.06349
-0.28 | 0.006563 | 0.022521 | 0.0863
-0.27 | 0.008963 | 0.030818 | 0.11833
-0.26 | 0.012208 | 0.042123 | 0.16214
-0.25 | 0.016596 | 0.05768 | 0.22145
-0.24 | 0.022501 | 0.07848 | 0.30114
-0.23 | 0.030781 | 0.10653 | 0.40779
-0.22 | 0.041782 | 0.14508 | 0.5537
-0.21 | 0.056765 | 0.19621 | 0.7484
-0.2 | 0.07856 | 0.26521 | 1.007
-0.19 | 0.1063 | 0.35872 | 1.3472
-0.18 | 0.14332 | 0.48134 | 1.8028
-0.17 | 0.19324 | 0.6498 | 2.3725
-0.16 | 0.25882 | 0.8593 | 3.1308
-0.15 | 0.34755 | 1.1408 | 4.0832
-0.14 | 0.46516 | 1.5168 | 5.2917
-0.13 | 0.6205 | 1.9918 | 6.776
-0.12 | 0.8225 | 2.609 | 8.613
-0.11 | 1.0879 | 3.3882 | 10.875
-0.1 | 1.4336 | 4.3782 | 13.468
-0.09 | 1.8825 | 5.6231 | 16.548
-0.08 | 2.4513 | 7.143 | 20.135
-0.07 | 3.1676 | 9.001 | 24.211
-0.06 | 4.0563 | 11.233 | 28.77
-0.05 | 5.1652 | 13.9 | 33.886
-0.04 | 6.488 | 17.029 | 39.502
-0.03 | 8.096 | 20.659 | 45.625
-0.02 | 10.003 | 24.725 | 52.216
-0.01 | 12.273 | 29.446 | 59.51
0 | 14.869 | 34.657 | 67.24
0.01 | 17.795 | 40.344 | 75.32
0.02 | 21.037 | 46.541 | 83.75
0.03 | 24.719 | 53.304 | 92.8
0.04 | 28.622 | 60.41 | 102.08
0.05 | 32.881 | 68.02 | 111.8
0.06 | 37.405 | 76.1 | 121.82
0.07 | 42.13 | 84.58 | 132.02
0.08 | 47.067 | 93.37 | 142.66
0.09 | 52.059 | 102.38 | 153.48
0.1 | 57.14 | 111.87 | 164.53
0.11 | 62.35 | 121.62 | 175.91
0.12 | 67.54 | 131.68 | 187.33
0.13 | 72.77 | 141.98 | 198.97
0.14 | 77.84 | 152.2 | 210.7
0.15 | 82.83 | 162.93 | 222.56
0.16 | 87.69 | 173.79 | 234.58
0.17 | 92.34 | 184.65 | 246.6
0.18 | 96.87 | 195.83 | 258.71
0.19 | 101.22 | 206.85 | 270.8
0.2 | 105.51 | 218.25 | 283.12
0.21 | 109.7 | 229.73 | 295.25
0.22 | 113.28 | 241.15 | 307.59
0.23 | 116.82 | 252.4 | 319.88
0.24 | 120.21 | 263.93 | 332.1
0.25 | 123.38 | 275.53 | 344.41
0.26 | 126.64 | 287.06 | 356.4
0.27 | 129.5 | 298.6 | 368.57
0.28 | 132.08 | 309.73 | 380.69
0.29 | 134.55 | 321.2 | 392.59
0.3 | 136.93 | 332.67 | 404.54
0.31 | 139.27 | 343.9 | 416.33
0.32 | 141.5 | 355.09 | 428.06
0.33 | 143.46 | 366.15 | 439.74
0.34 | 145.14 | 377.01 | 451.14
0.35 | 147.03 | 387.79 | 462.3
0.36 | 148.62 | 398.44 | 473.44
0.37 | 150.29 | 409 | 484.63
0.38 | 151.56 | 419.37 | 495.49
0.39 | 152.72 | 429.34 | 506.21
0.4 | 154.21 | 439.38 | 516.44
0.41 | 155.4 | 449.14 | 526.84
0.42 | 156.59 | 458.64 | 537.1
0.43 | 157.51 | 467.91 | 546.91
0.44 | 158.51 | 476.94 | 556.73
0.45 | 159.59 | 485.66 | 566.1
0.46 | 160.58 | 494.4 | 575.2
0.47 | 161.26 | 502.58 | 584.2
0.48 | 162.03 | 510.48 | 593
0.49 | 162.99 | 518.16 | 601.5
0.5 | 163.79 | 525.63 | 610.1

## Tranconductance (mS-mm)
VGS (V) | VDS = 0.100 V | VDS = 0.500 V | VDS = 0.900 V
-0.75 | -0.002776 | -0.00665 | -0.0164
-0.74 | -0.002553 | -0.006425 | -0.01895
-0.73 | -0.0022015 | -0.006495 | -0.0193
-0.72 | -0.001909 | -0.006725 | -0.01615
-0.71 | -0.0017795 | -0.006115 | -0.01745
-0.7 | -0.0017545 | -0.00603 | -0.02095
-0.69 | -0.0017795 | -0.006685 | -0.0194
-0.68 | -0.001735 | -0.006645 | -0.01775
-0.67 | -0.001552 | -0.00563 | -0.01625
-0.66 | -0.001562 | -0.005455 | -0.0162
-0.65 | -0.001613 | -0.00586 | -0.01655
-0.64 | -0.001478 | -0.00578 | -0.015905
-0.63 | -0.001391 | -0.0048 | -0.01535
-0.62 | -0.001271 | -0.004325 | -0.01508
-0.61 | -0.0011115 | -0.004665 | -0.01465
-0.6 | -0.001234 | -0.0044 | -0.012325
-0.59 | -0.001317 | -0.004935 | -0.013195
-0.58 | -0.0011345 | -0.004715 | -0.012665
-0.57 | -0.0011015 | -0.004085 | -0.014215
-0.56 | -0.0010395 | -0.003755 | -0.01373
-0.55 | -0.000938 | -0.00348 | -0.011035
-0.54 | -0.000915 | -0.003225 | -0.012235
-0.53 | -0.0008395 | -0.003535 | -0.012275
-0.52 | -0.000784 | -0.00338 | -0.010835
-0.51 | -0.0006625 | -0.002505 | -0.010375
-0.5 | -0.000578 | -0.00239 | -0.00839
-0.49 | -0.000487 | -0.002695 | -0.006
-0.48 | -0.000417 | -0.002375 | -0.006735
-0.47 | -0.000302 | -0.00107 | -0.00459
-0.46 | -3.4e-05 | -0.00022 | -0.00179
-0.45 | 0.0002155 | 0.00023 | 0.0009
-0.44 | 0.000496 | 0.001375 | 0.0058
-0.43 | 0.0010295 | 0.00311 | 0.011275
-0.42 | 0.001684 | 0.00544 | 0.01974
-0.41 | 0.002557 | 0.00866 | 0.03228
-0.4 | 0.003787 | 0.012865 | 0.04788
-0.39 | 0.005409 | 0.01889 | 0.0685
-0.38 | 0.0076525 | 0.02716 | 0.10152
-0.37 | 0.0106415 | 0.03789 | 0.14223
-0.36 | 0.016999 | 0.05267 | 0.19765
-0.35 | 0.023471 | 0.074315 | 0.2852
-0.34 | 0.02994 | 0.10259 | 0.39545
-0.33 | 0.041075 | 0.15063 | 0.5487
-0.32 | 0.05654 | 0.20614 | 0.76555
-0.31 | 0.078445 | 0.27465 | 1.06185
-0.3 | 0.10789 | 0.37545 | 1.48885
-0.29 | 0.158055 | 0.51785 | 2.01115
-0.28 | 0.215845 | 0.71735 | 2.742
-0.27 | 0.28225 | 0.9801 | 3.792
-0.26 | 0.38165 | 1.3431 | 5.156
-0.25 | 0.51465 | 1.81785 | 6.95
-0.24 | 0.70925 | 2.4425 | 9.317
-0.23 | 0.96405 | 3.33 | 12.628
-0.22 | 1.2992 | 4.484 | 17.0305
-0.21 | 1.8389 | 6.0065 | 22.665
-0.2 | 2.47675 | 8.1255 | 29.94
-0.19 | 3.238 | 10.8065 | 39.79
-0.18 | 4.347 | 14.554 | 51.265
-0.17 | 5.775 | 18.898 | 66.4
-0.16 | 7.7155 | 24.55 | 85.535
-0.15 | 10.317 | 32.875 | 108.045
-0.14 | 13.6475 | 42.55 | 134.64
-0.13 | 17.867 | 54.61 | 166.065
-0.12 | 23.37 | 69.82 | 204.95
-0.11 | 30.555 | 88.46 | 242.75
-0.1 | 39.73 | 111.745 | 283.65
-0.09 | 50.885 | 138.24 | 333.35
-0.08 | 64.255 | 168.895 | 383.15
-0.07 | 80.25 | 204.5 | 431.75
-0.06 | 99.88 | 244.95 | 483.75
-0.05 | 121.585 | 289.8 | 536.6
-0.04 | 146.54 | 337.95 | 586.95
-0.03 | 175.75 | 384.8 | 635.7
-0.02 | 208.85 | 439.35 | 694.25
-0.01 | 243.3 | 496.6 | 751.2
0 | 276.1 | 544.9 | 790.5
0.01 | 308.4 | 594.2 | 825.5
0.02 | 346.2 | 648 | 874
0.03 | 379.25 | 693.45 | 916.5
0.04 | 408.1 | 735.8 | 950
0.05 | 439.15 | 784.5 | 987
0.06 | 462.45 | 828 | 1011
0.07 | 483.1 | 863.5 | 1042
0.08 | 496.45 | 890 | 1073
0.09 | 503.65 | 925 | 1093.5
0.1 | 514.55 | 962 | 1121.5
0.11 | 520 | 990.5 | 1140
0.12 | 521 | 1018 | 1153
0.13 | 515 | 1026 | 1168.5
0.14 | 503 | 1047.5 | 1179.5
0.15 | 492.5 | 1079.5 | 1194
0.16 | 475.5 | 1086 | 1202
0.17 | 459 | 1102 | 1206.5
0.18 | 444 | 1110 | 1210
0.19 | 432 | 1121 | 1220.5
0.2 | 424 | 1144 | 1222.5
0.21 | 388.5 | 1145 | 1223.5
0.22 | 356 | 1133.5 | 1231.5
0.23 | 346.5 | 1139 | 1225.5
0.24 | 328 | 1156.5 | 1226.5
0.25 | 321.5 | 1156.5 | 1215
0.26 | 306 | 1153.5 | 1208
0.27 | 272 | 1133.5 | 1214.5
0.28 | 252.5 | 1130 | 1201
0.29 | 242.5 | 1147 | 1192.5
0.3 | 236 | 1135 | 1187
0.31 | 228.5 | 1121 | 1176
0.32 | 209.5 | 1112.5 | 1170.5
0.33 | 182 | 1096 | 1154
0.34 | 178.5 | 1082 | 1128
0.35 | 174 | 1071.5 | 1115
0.36 | 163 | 1060.5 | 1116.5
0.37 | 147 | 1046.5 | 1102.5
0.38 | 121.5 | 1017 | 1079
0.39 | 132.5 | 1000.5 | 1047.5
0.4 | 134 | 990 | 1031.5
0.41 | 119 | 963 | 1033
0.42 | 105.5 | 938.5 | 1003.5
0.43 | 96 | 915 | 981.5
0.44 | 104 | 887.5 | 959.5
0.45 | 103.5 | 873 | 923.5
0.46 | 83.5 | 846 | 905
0.47 | 72.5 | 804 | 890
0.48 | 86.5 | 779 | 865
0.49 | 88 | 757.5 | 855
0.5 | 80 | 747 | 860