## IDS-VDS Characteristic (mA-mm)
VGS (V) | VDS = 0.100 V | VDS = 0.500 V | VDS = 0.900 V
-0.75 | 0.0005734 | 0.002427 | 0.008145
-0.74 | 0.0005443 | 0.0023379 | 0.007872
-0.73 | 0.0005218 | 0.002259 | 0.00766
-0.72 | 0.00048939 | 0.0021791 | 0.007426
-0.71 | 0.0004766 | 0.0020926 | 0.00718
-0.7 | 0.00045495 | 0.0020165 | 0.006959
-0.69 | 0.00042834 | 0.001944 | 0.0068
-0.68 | 0.00041341 | 0.0018798 | 0.006567
-0.67 | 0.00039321 | 0.0018137 | 0.006298
-0.66 | 0.00037687 | 0.0017471 | 0.006115
-0.65 | 0.00035856 | 0.0016775 | 0.005918
-0.64 | 0.00034296 | 0.0016189 | 0.005764
-0.63 | 0.00032408 | 0.0015608 | 0.005575
-0.62 | 0.0003098 | 0.0015022 | 0.005424
-0.61 | 0.00029659 | 0.0014418 | 0.005249
-0.6 | 0.0002818 | 0.0013963 | 0.005059
-0.59 | 0.00026791 | 0.0013364 | 0.0049248
-0.58 | 0.00025412 | 0.001292 | 0.0047556
-0.57 | 0.00024343 | 0.0012423 | 0.004612
-0.56 | 0.00023172 | 0.001197 | 0.0044467
-0.55 | 0.00022136 | 0.0011543 | 0.0043135
-0.54 | 0.00020791 | 0.001106 | 0.0041846
-0.53 | 0.00019848 | 0.0010849 | 0.0040201
-0.52 | 0.00018938 | 0.001049 | 0.0039433
-0.51 | 0.00018079 | 0.0009922 | 0.0038111
-0.5 | 0.00017381 | 0.0009744 | 0.0037139
-0.49 | 0.00016637 | 0.0009328 | 0.0036099
-0.48 | 0.00016071 | 0.0009049 | 0.0035476
-0.47 | 0.00015698 | 0.000895 | 0.0034899
-0.46 | 0.00015452 | 0.0008751 | 0.00341
-0.45 | 0.00015359 | 0.0008613 | 0.0033386
-0.44 | 0.00015696 | 0.0008649 | 0.0033734
-0.43 | 0.00016322 | 0.0008828 | 0.0034162
-0.42 | 0.0001748 | 0.00092 | 0.0035711
-0.41 | 0.00019293 | 0.0009784 | 0.0037491
-0.4 | 0.00022153 | 0.0010747 | 0.0041139
-0.39 | 0.0002636 | 0.0012117 | 0.0045906
-0.38 | 0.00032229 | 0.00141 | 0.0053056
-0.37 | 0.00040663 | 0.0017042 | 0.006407
-0.36 | 0.00052534 | 0.0021085 | 0.007879
-0.35 | 0.000729 | 0.0026807 | 0.009973
-0.34 | 0.0009711 | 0.003478 | 0.012984
-0.33 | 0.0012993 | 0.0046036 | 0.017211
-0.32 | 0.0017592 | 0.006257 | 0.023004
-0.31 | 0.0023876 | 0.008406 | 0.031184
-0.3 | 0.0032566 | 0.011385 | 0.042601
-0.29 | 0.0044421 | 0.01548 | 0.05832
-0.28 | 0.006321 | 0.021097 | 0.07989
-0.27 | 0.008608 | 0.028742 | 0.10961
-0.26 | 0.011743 | 0.039392 | 0.14917
-0.25 | 0.015981 | 0.053971 | 0.20422
-0.24 | 0.021807 | 0.07465 | 0.2775
-0.23 | 0.029757 | 0.10101 | 0.37971
-0.22 | 0.040285 | 0.13733 | 0.51521
-0.21 | 0.054859 | 0.18608 | 0.6946
-0.2 | 0.07607 | 0.2514 | 0.9356
-0.19 | 0.10302 | 0.33877 | 1.2551
-0.18 | 0.13877 | 0.45553 | 1.6792
-0.17 | 0.18737 | 0.6143 | 2.2328
-0.16 | 0.25211 | 0.8176 | 2.9466
-0.15 | 0.33764 | 1.0878 | 3.8284
-0.14 | 0.45382 | 1.4439 | 5.0032
-0.13 | 0.6065 | 1.9062 | 6.451
-0.12 | 0.8068 | 2.4852 | 8.227
-0.11 | 1.0687 | 3.2498 | 10.33
-0.1 | 1.4112 | 4.2127 | 12.915
-0.09 | 1.856 | 5.4259 | 15.944
-0.08 | 2.4151 | 6.94 | 19.432
-0.07 | 3.1212 | 8.717 | 23.457
-0.06 | 4.021 | 10.937 | 27.952
-0.05 | 5.1383 | 13.572 | 33.02
-0.04 | 6.431 | 16.663 | 38.598
-0.03 | 8.075 | 20.287 | 44.749
-0.02 | 9.989 | 24.297 | 51.234
-0.01 | 12.259 | 28.994 | 58.55
0 | 14.863 | 34.178 | 66.16
0.01 | 17.835 | 39.92 | 74.21
0.02 | 21.087 | 45.95 | 82.7
0.03 | 24.804 | 52.807 | 91.76
0.04 | 28.756 | 59.85 | 100.86
0.05 | 33.011 | 67.54 | 110.66
0.06 | 37.584 | 75.57 | 120.62
0.07 | 42.323 | 84.11 | 130.98
0.08 | 47.304 | 93.01 | 141.66
0.09 | 52.365 | 102.04 | 152.28
0.1 | 57.38 | 111.5 | 163.51
0.11 | 62.64 | 121.24 | 174.72
0.12 | 67.91 | 131.37 | 186.32
0.13 | 73.1 | 141.5 | 197.87
0.14 | 78.08 | 151.92 | 209.62
0.15 | 83.02 | 162.69 | 221.52
0.16 | 87.93 | 173.59 | 233.67
0.17 | 92.65 | 184.62 | 245.64
0.18 | 97.27 | 195.49 | 257.64
0.19 | 101.66 | 206.77 | 269.86
0.2 | 105.73 | 218.13 | 282.2
0.21 | 109.65 | 229.62 | 294.59
0.22 | 113.48 | 241.11 | 306.96
0.23 | 117.11 | 252.44 | 319.03
0.24 | 120.7 | 264.02 | 331.41
0.25 | 123.8 | 275.71 | 343.7
0.26 | 126.65 | 287.21 | 355.89
0.27 | 129.57 | 298.64 | 368.01
0.28 | 132.24 | 310.12 | 380.12
0.29 | 134.96 | 321.48 | 392.13
0.3 | 137.43 | 332.96 | 404.17
0.31 | 139.63 | 344.24 | 416.01
0.32 | 141.51 | 355.33 | 427.59
0.33 | 143.64 | 366.6 | 439.39
0.34 | 145.55 | 377.55 | 450.91
0.35 | 147.39 | 388.35 | 462.28
0.36 | 148.98 | 399.13 | 473.53
0.37 | 150.22 | 409.58 | 484.59
0.38 | 151.9 | 420.12 | 495.64
0.39 | 153.28 | 430.15 | 506.33
0.4 | 154.61 | 440.13 | 516.79
0.41 | 155.85 | 449.88 | 527.2
0.42 | 156.77 | 459.6 | 537.46
0.43 | 157.87 | 468.85 | 547.42
0.44 | 159.11 | 477.89 | 557.25
0.45 | 160.04 | 486.74 | 566.7
0.46 | 160.82 | 495.29 | 575.5
0.47 | 161.78 | 503.69 | 585
0.48 | 162.43 | 511.61 | 593.8
0.49 | 163.53 | 519.33 | 602.4
0.5 | 164.01 | 526.9 | 610.8

## Tranconductance (mS-mm)
VGS (V) | VDS = 0.100 V | VDS = 0.500 V | VDS = 0.900 V
-0.75 | -0.00291 | -0.00891 | -0.0273
-0.74 | -0.00258 | -0.0084 | -0.02425
-0.73 | -0.0027455 | -0.00794 | -0.0223
-0.72 | -0.00226 | -0.00832 | -0.024
-0.71 | -0.001722 | -0.00813 | -0.02335
-0.7 | -0.002413 | -0.00743 | -0.019
-0.69 | -0.002077 | -0.006835 | -0.0196
-0.68 | -0.0017565 | -0.006515 | -0.0251
-0.67 | -0.001827 | -0.006635 | -0.0226
-0.66 | -0.0017325 | -0.00681 | -0.019
-0.65 | -0.0016955 | -0.00641 | -0.01755
-0.64 | -0.001724 | -0.005835 | -0.01715
-0.63 | -0.001658 | -0.005835 | -0.017
-0.62 | -0.0013745 | -0.00595 | -0.0163
-0.61 | -0.0014 | -0.005295 | -0.01825
-0.6 | -0.001434 | -0.00527 | -0.01621
-0.59 | -0.001384 | -0.005215 | -0.01517
-0.58 | -0.001224 | -0.004705 | -0.01564
-0.57 | -0.00112 | -0.00475 | -0.015445
-0.56 | -0.0011035 | -0.0044 | -0.014925
-0.55 | -0.0011905 | -0.00455 | -0.013105
-0.54 | -0.001144 | -0.00347 | -0.01467
-0.53 | -0.0009265 | -0.00285 | -0.012065
-0.52 | -0.0008845 | -0.004635 | -0.01045
-0.51 | -0.0007785 | -0.00373 | -0.01147
-0.5 | -0.000721 | -0.00297 | -0.01006
-0.49 | -0.000655 | -0.003475 | -0.008315
-0.48 | -0.0004695 | -0.00189 | -0.006
-0.47 | -0.0003095 | -0.00149 | -0.00688
-0.46 | -0.0001695 | -0.001685 | -0.007565
-0.45 | 0.000122 | -0.00051 | -0.00183
-0.44 | 0.0004815 | 0.001075 | 0.00388
-0.43 | 0.000892 | 0.002755 | 0.009885
-0.42 | 0.0014855 | 0.00478 | 0.016645
-0.41 | 0.0023365 | 0.007735 | 0.02714
-0.4 | 0.0035335 | 0.011665 | 0.042075
-0.39 | 0.005038 | 0.016765 | 0.059585
-0.38 | 0.0071515 | 0.024625 | 0.09082
-0.37 | 0.0101525 | 0.034925 | 0.12867
-0.36 | 0.0161185 | 0.048825 | 0.1783
-0.35 | 0.022288 | 0.068475 | 0.25525
-0.34 | 0.028515 | 0.096145 | 0.3619
-0.33 | 0.039405 | 0.13895 | 0.501
-0.32 | 0.054415 | 0.19012 | 0.69865
-0.31 | 0.07487 | 0.2564 | 0.97985
-0.3 | 0.102725 | 0.3537 | 1.3568
-0.29 | 0.15322 | 0.4856 | 1.86445
-0.28 | 0.208295 | 0.6631 | 2.5645
-0.27 | 0.2711 | 0.91475 | 3.464
-0.26 | 0.36865 | 1.26145 | 4.7305
-0.25 | 0.5032 | 1.7629 | 6.4165
-0.24 | 0.6888 | 2.35195 | 8.7745
-0.23 | 0.9239 | 3.134 | 11.8855
-0.22 | 1.2551 | 4.2535 | 15.7445
-0.21 | 1.78925 | 5.7035 | 21.0195
-0.2 | 2.40805 | 7.6345 | 28.025
-0.19 | 3.135 | 10.2065 | 37.18
-0.18 | 4.2175 | 13.7765 | 48.885
-0.17 | 5.667 | 18.1035 | 63.37
-0.16 | 7.5135 | 23.675 | 79.78
-0.15 | 10.0855 | 31.315 | 102.83
-0.14 | 13.443 | 40.92 | 131.13
-0.13 | 17.649 | 52.065 | 161.19
-0.12 | 23.11 | 67.18 | 193.95
-0.11 | 30.22 | 86.375 | 234.4
-0.1 | 39.365 | 108.805 | 280.7
-0.09 | 50.195 | 136.365 | 325.85
-0.08 | 63.26 | 164.555 | 375.65
-0.07 | 80.295 | 199.85 | 426
-0.06 | 100.855 | 242.75 | 478.15
-0.05 | 120.5 | 286.3 | 532.3
-0.04 | 146.835 | 335.75 | 586.45
-0.03 | 177.9 | 381.7 | 631.8
-0.02 | 209.2 | 435.35 | 690.05
-0.01 | 243.7 | 494.05 | 746.3
0 | 278.8 | 546.3 | 783
0.01 | 311.2 | 588.6 | 827
0.02 | 348.45 | 644.35 | 877.5
0.03 | 383.45 | 695 | 908
0.04 | 410.35 | 736.65 | 945
0.05 | 441.4 | 786 | 988
0.06 | 465.6 | 828.5 | 1016
0.07 | 486 | 872 | 1052
0.08 | 502.1 | 896.5 | 1065
0.09 | 503.8 | 924.5 | 1092.5
0.1 | 513.75 | 960 | 1122
0.11 | 526.5 | 993.5 | 1140.5
0.12 | 523 | 1013 | 1157.5
0.13 | 508.5 | 1027.5 | 1165
0.14 | 496 | 1059.5 | 1182.5
0.15 | 492.5 | 1083.5 | 1202.5
0.16 | 481.5 | 1096.5 | 1206
0.17 | 467 | 1095 | 1198.5
0.18 | 450.5 | 1107.5 | 1211
0.19 | 423 | 1132 | 1228
0.2 | 399.5 | 1142.5 | 1236.5
0.21 | 387.5 | 1149 | 1238
0.22 | 373 | 1141 | 1222
0.23 | 361 | 1145.5 | 1222.5
0.24 | 334.5 | 1163.5 | 1233.5
0.25 | 297.5 | 1159.5 | 1224
0.26 | 288.5 | 1146.5 | 1215.5
0.27 | 279.5 | 1145.5 | 1211.5
0.28 | 269.5 | 1142 | 1206
0.29 | 259.5 | 1142 | 1202.5
0.3 | 233.5 | 1138 | 1194
0.31 | 204 | 1118.5 | 1171
0.32 | 200.5 | 1118 | 1169
0.33 | 202 | 1111 | 1166
0.34 | 187.5 | 1087.5 | 1144.5
0.35 | 171.5 | 1079 | 1131
0.36 | 141.5 | 1061.5 | 1115.5
0.37 | 146 | 1049.5 | 1105.5
0.38 | 153 | 1028.5 | 1087
0.39 | 135.5 | 1000.5 | 1057.5
0.4 | 128.5 | 986.5 | 1043.5
0.41 | 108 | 973.5 | 1033.5
0.42 | 101 | 948.5 | 1011
0.43 | 117 | 914.5 | 989.5
0.44 | 108.5 | 894.5 | 964
0.45 | 85.5 | 870 | 912.5
0.46 | 87 | 847.5 | 915
0.47 | 80.5 | 816 | 915
0.48 | 87.5 | 782 | 870
0.49 | 79 | 764.5 | 850
0.5 | 48 | 757 | 840