## IDS-VDS Characteristic (mA-mm)
VGS (V) | VDS = 0.100 V | VDS = 0.500 V | VDS = 0.900 V
-0.75 | 0.000585 | 0.0024645 | 0.008174
-0.74 | 0.0005555 | 0.00237 | 0.007905
-0.73 | 0.0005324 | 0.0022825 | 0.007669
-0.72 | 0.0005093 | 0.0021971 | 0.007446
-0.71 | 0.00048472 | 0.0021125 | 0.007266
-0.7 | 0.00046186 | 0.0020464 | 0.006996
-0.69 | 0.00043936 | 0.0019779 | 0.00682
-0.68 | 0.000421 | 0.0019087 | 0.006613
-0.67 | 0.00040244 | 0.0018305 | 0.00638
-0.66 | 0.00038389 | 0.0017712 | 0.006204
-0.65 | 0.00036704 | 0.0016979 | 0.006008
-0.64 | 0.00035096 | 0.0016485 | 0.005813
-0.63 | 0.00033287 | 0.0015837 | 0.005663
-0.62 | 0.00031937 | 0.0015204 | 0.005448
-0.61 | 0.00030379 | 0.0014721 | 0.005257
-0.6 | 0.0002885 | 0.0014028 | 0.005109
-0.59 | 0.00027579 | 0.0013449 | 0.0049254
-0.58 | 0.00026362 | 0.0013012 | 0.0047989
-0.57 | 0.00025206 | 0.001259 | 0.0046547
-0.56 | 0.00023998 | 0.0012117 | 0.004501
-0.55 | 0.00022698 | 0.0011639 | 0.004369
-0.54 | 0.00021653 | 0.0011235 | 0.0042474
-0.53 | 0.00020611 | 0.0010824 | 0.0041228
-0.52 | 0.00019536 | 0.0010446 | 0.0039804
-0.51 | 0.00018764 | 0.0010049 | 0.0038858
-0.5 | 0.00017956 | 0.0009747 | 0.0037737
-0.49 | 0.00017317 | 0.0009421 | 0.0036671
-0.48 | 0.00016725 | 0.000909 | 0.0035865
-0.47 | 0.00016384 | 0.0008934 | 0.0034936
-0.46 | 0.00016007 | 0.0008749 | 0.0034374
-0.45 | 0.00015847 | 0.0008724 | 0.0034124
-0.44 | 0.00016008 | 0.0008697 | 0.0034201
-0.43 | 0.00016628 | 0.0008883 | 0.0034934
-0.42 | 0.00017824 | 0.0009235 | 0.0036077
-0.41 | 0.00019671 | 0.0009828 | 0.0038123
-0.4 | 0.00022495 | 0.0010731 | 0.0041414
-0.39 | 0.00026574 | 0.0012125 | 0.0046468
-0.38 | 0.00032488 | 0.0014144 | 0.0053711
-0.37 | 0.00040867 | 0.0017018 | 0.006494
-0.36 | 0.00052671 | 0.0021132 | 0.008002
-0.35 | 0.0007301 | 0.0026748 | 0.010128
-0.34 | 0.0009672 | 0.0034935 | 0.013201
-0.33 | 0.001296 | 0.0046145 | 0.017498
-0.32 | 0.0017483 | 0.006294 | 0.023438
-0.31 | 0.0023715 | 0.008403 | 0.03173
-0.3 | 0.0032324 | 0.011425 | 0.04328
-0.29 | 0.0044147 | 0.015528 | 0.05966
-0.28 | 0.006266 | 0.021203 | 0.08142
-0.27 | 0.008585 | 0.028901 | 0.11149
-0.26 | 0.011663 | 0.039608 | 0.15269
-0.25 | 0.01588 | 0.054041 | 0.20862
-0.24 | 0.021587 | 0.07454 | 0.28386
-0.23 | 0.029406 | 0.10189 | 0.38595
-0.22 | 0.040073 | 0.13805 | 0.52294
-0.21 | 0.054482 | 0.18672 | 0.7105
-0.2 | 0.07578 | 0.25292 | 0.9542
-0.19 | 0.10199 | 0.33936 | 1.2841
-0.18 | 0.13823 | 0.45875 | 1.7044
-0.17 | 0.18599 | 0.6143 | 2.2648
-0.16 | 0.25016 | 0.8214 | 2.9898
-0.15 | 0.33612 | 1.0896 | 3.9158
-0.14 | 0.45053 | 1.4511 | 5.0824
-0.13 | 0.6023 | 1.9082 | 6.556
-0.12 | 0.8033 | 2.5033 | 8.326
-0.11 | 1.0622 | 3.261 | 10.494
-0.1 | 1.4014 | 4.2223 | 13.086
-0.09 | 1.8445 | 5.441 | 16.103
-0.08 | 2.3969 | 6.914 | 19.635
-0.07 | 3.1122 | 8.757 | 23.666
-0.06 | 4.0045 | 10.975 | 28.192
-0.05 | 5.1072 | 13.596 | 33.243
-0.04 | 6.413 | 16.715 | 38.905
-0.03 | 8.005 | 20.279 | 44.976
-0.02 | 9.92 | 24.422 | 51.646
-0.01 | 12.179 | 29.061 | 58.78
0 | 14.81 | 34.217 | 66.54
0.01 | 17.739 | 39.87 | 74.49
0.02 | 21.017 | 46.068 | 82.98
0.03 | 24.677 | 52.818 | 92
0.04 | 28.625 | 59.93 | 101.28
0.05 | 32.928 | 67.57 | 111.04
0.06 | 37.441 | 75.58 | 120.88
0.07 | 42.285 | 84.22 | 131.35
0.08 | 47.183 | 92.8 | 141.98
0.09 | 52.228 | 102.1 | 152.75
0.1 | 57.36 | 111.46 | 163.81
0.11 | 62.47 | 121.24 | 175.08
0.12 | 67.77 | 131.4 | 186.69
0.13 | 72.94 | 141.54 | 198.31
0.14 | 78.09 | 151.95 | 210.02
0.15 | 83.19 | 162.58 | 221.76
0.16 | 88.02 | 173.59 | 233.99
0.17 | 92.75 | 184.39 | 246.06
0.18 | 97.2 | 195.55 | 258.1
0.19 | 101.56 | 206.77 | 270.38
0.2 | 105.73 | 218.11 | 282.49
0.21 | 109.9 | 229.67 | 294.99
0.22 | 113.7 | 240.96 | 307.25
0.23 | 117.43 | 252.53 | 319.56
0.24 | 120.68 | 264.03 | 331.86
0.25 | 123.84 | 275.58 | 344
0.26 | 126.89 | 287.14 | 356.21
0.27 | 129.85 | 298.62 | 368.35
0.28 | 132.76 | 310.16 | 380.56
0.29 | 135.18 | 321.52 | 392.47
0.3 | 137.43 | 332.96 | 404.54
0.31 | 139.67 | 344.19 | 416.32
0.32 | 141.98 | 355.4 | 428.06
0.33 | 144.12 | 366.58 | 439.72
0.34 | 145.96 | 377.58 | 451.06
0.35 | 147.45 | 388.34 | 462.61
0.36 | 148.99 | 398.86 | 473.81
0.37 | 151.04 | 409.66 | 484.82
0.38 | 152.4 | 420.04 | 495.8
0.39 | 153.56 | 430.14 | 506.38
0.4 | 154.76 | 440.14 | 517.04
0.41 | 156.05 | 449.82 | 527.35
0.42 | 157.47 | 459.58 | 537.6
0.43 | 158.37 | 468.94 | 547.49
0.44 | 159.19 | 477.91 | 557.27
0.45 | 160.15 | 486.63 | 566.85
0.46 | 161.42 | 495.34 | 575.8
0.47 | 162.3 | 503.64 | 584.8
0.48 | 162.96 | 511.66 | 594
0.49 | 163.63 | 519.4 | 602.2
0.5 | 164.55 | 526.76 | 610.6

## Tranconductance (mS-mm)
VGS (V) | VDS = 0.100 V | VDS = 0.500 V | VDS = 0.900 V
-0.75 | -0.00295 | -0.00945 | -0.0269
-0.74 | -0.00263 | -0.0091 | -0.02525
-0.73 | -0.00231 | -0.008645 | -0.02295
-0.72 | -0.002384 | -0.0085 | -0.02015
-0.71 | -0.002372 | -0.007535 | -0.0225
-0.7 | -0.002268 | -0.00673 | -0.0223
-0.69 | -0.002043 | -0.006885 | -0.01915
-0.68 | -0.001846 | -0.00737 | -0.022
-0.67 | -0.0018555 | -0.006875 | -0.02045
-0.66 | -0.00177 | -0.00663 | -0.0186
-0.65 | -0.0016465 | -0.006135 | -0.01955
-0.64 | -0.0017085 | -0.00571 | -0.01725
-0.63 | -0.0015795 | -0.006405 | -0.01825
-0.62 | -0.001454 | -0.00558 | -0.0203
-0.61 | -0.0015435 | -0.00588 | -0.01695
-0.6 | -0.0014 | -0.00636 | -0.01658
-0.59 | -0.001244 | -0.00508 | -0.015505
-0.58 | -0.0011865 | -0.004295 | -0.013535
-0.57 | -0.001182 | -0.004475 | -0.014895
-0.56 | -0.001254 | -0.004755 | -0.014285
-0.55 | -0.0011725 | -0.00441 | -0.01268
-0.54 | -0.0010435 | -0.004075 | -0.01231
-0.53 | -0.0010585 | -0.003945 | -0.01335
-0.52 | -0.0009235 | -0.003875 | -0.01185
-0.51 | -0.00079 | -0.003495 | -0.010335
-0.5 | -0.0007235 | -0.00314 | -0.010935
-0.49 | -0.0006155 | -0.003285 | -0.00936
-0.48 | -0.0004665 | -0.002435 | -0.008675
-0.47 | -0.000359 | -0.001705 | -0.007455
-0.46 | -0.0002685 | -0.00105 | -0.00406
-0.45 | 5e-07 | -0.00026 | -0.000865
-0.44 | 0.0003905 | 0.000795 | 0.00405
-0.43 | 0.000908 | 0.00269 | 0.00938
-0.42 | 0.0015215 | 0.004725 | 0.015945
-0.41 | 0.0023355 | 0.00748 | 0.026685
-0.4 | 0.0034515 | 0.011485 | 0.041725
-0.39 | 0.0049965 | 0.017065 | 0.061485
-0.38 | 0.0071465 | 0.024465 | 0.09236
-0.37 | 0.0100915 | 0.03494 | 0.131545
-0.36 | 0.0160715 | 0.04865 | 0.1817
-0.35 | 0.0220245 | 0.069015 | 0.25995
-0.34 | 0.028295 | 0.096985 | 0.3685
-0.33 | 0.039055 | 0.140025 | 0.51185
-0.32 | 0.053775 | 0.189425 | 0.7116
-0.31 | 0.074205 | 0.25655 | 0.9921
-0.3 | 0.10216 | 0.35625 | 1.3965
-0.29 | 0.15168 | 0.4889 | 1.907
-0.28 | 0.208515 | 0.66865 | 2.5915
-0.27 | 0.26985 | 0.92025 | 3.5635
-0.26 | 0.36475 | 1.257 | 4.8565
-0.25 | 0.4962 | 1.7466 | 6.5585
-0.24 | 0.6763 | 2.39245 | 8.8665
-0.23 | 0.9243 | 3.1755 | 11.954
-0.22 | 1.2538 | 4.2415 | 16.2275
-0.21 | 1.78535 | 5.7435 | 21.563
-0.2 | 2.3754 | 7.632 | 28.68
-0.19 | 3.1225 | 10.2915 | 37.51
-0.18 | 4.2 | 13.747 | 49.035
-0.17 | 5.5965 | 18.1325 | 64.27
-0.16 | 7.5065 | 23.765 | 82.55
-0.15 | 10.0185 | 31.485 | 104.63
-0.14 | 13.309 | 40.93 | 132.01
-0.13 | 17.6385 | 52.61 | 162.18
-0.12 | 22.995 | 67.64 | 196.9
-0.11 | 29.905 | 85.95 | 238
-0.1 | 39.115 | 109 | 280.45
-0.09 | 49.775 | 134.585 | 327.45
-0.08 | 63.385 | 165.8 | 378.15
-0.07 | 80.38 | 203.05 | 427.85
-0.06 | 99.75 | 241.95 | 478.85
-0.05 | 120.425 | 287 | 535.65
-0.04 | 144.89 | 334.15 | 586.65
-0.03 | 175.35 | 385.35 | 637.05
-0.02 | 208.7 | 439.1 | 690.2
-0.01 | 244.5 | 489.75 | 744.7
0 | 278 | 540.45 | 785.5
0.01 | 310.35 | 592.55 | 822
0.02 | 346.9 | 647.4 | 875.5
0.03 | 380.4 | 693.1 | 915
0.04 | 412.55 | 737.6 | 952
0.05 | 440.8 | 782.5 | 980
0.06 | 467.85 | 832.5 | 1015.5
0.07 | 487.1 | 861 | 1055
0.08 | 497.15 | 894 | 1070
0.09 | 508.85 | 933 | 1091.5
0.1 | 512.1 | 957 | 1116.5
0.11 | 520.5 | 997 | 1144
0.12 | 523.5 | 1015 | 1161.5
0.13 | 516 | 1027.5 | 1166.5
0.14 | 512.5 | 1052 | 1172.5
0.15 | 496.5 | 1082 | 1198.5
0.16 | 478 | 1090.5 | 1215
0.17 | 459 | 1098 | 1205.5
0.18 | 440.5 | 1119 | 1216
0.19 | 426.5 | 1128 | 1219.5
0.2 | 417 | 1145 | 1230.5
0.21 | 398.5 | 1142.5 | 1238
0.22 | 376.5 | 1143 | 1228.5
0.23 | 349 | 1153.5 | 1230.5
0.24 | 320.5 | 1152.5 | 1222
0.25 | 310.5 | 1155.5 | 1217.5
0.26 | 300.5 | 1152 | 1217.5
0.27 | 293.5 | 1151 | 1217.5
0.28 | 266.5 | 1145 | 1206
0.29 | 233.5 | 1140 | 1199
0.3 | 224.5 | 1133.5 | 1192.5
0.31 | 227.5 | 1122 | 1176
0.32 | 222.5 | 1119.5 | 1170
0.33 | 199 | 1109 | 1150
0.34 | 166.5 | 1088 | 1144.5
0.35 | 151.5 | 1064 | 1137.5
0.36 | 179.5 | 1066 | 1110.5
0.37 | 170.5 | 1059 | 1099.5
0.38 | 126 | 1024 | 1078
0.39 | 118 | 1005 | 1062
0.4 | 124.5 | 984 | 1048.5
0.41 | 135.5 | 972 | 1028
0.42 | 116 | 956 | 1007
0.43 | 86 | 916.5 | 983.5
0.44 | 89 | 884.5 | 968
0.45 | 111.5 | 871.5 | 926.5
0.46 | 107.5 | 850.5 | 897.5
0.47 | 77 | 816 | 910
0.48 | 66.5 | 788 | 870
0.49 | 79.5 | 755 | 830
0.5 | 92 | 736 | 840