## IDS-VDS Characteristic (mA-mm)
VGS (V) | VDS = 0.100 V | VDS = 0.500 V | VDS = 0.900 V
-0.75 | 0.0005568 | 0.0021653 | 0.006993
-0.74 | 0.0005298 | 0.0021178 | 0.006793
-0.73 | 0.0005034 | 0.0020404 | 0.006587
-0.72 | 0.00048007 | 0.0019676 | 0.006448
-0.71 | 0.0004563 | 0.0019124 | 0.006256
-0.7 | 0.00043903 | 0.0018282 | 0.00606
-0.69 | 0.00041887 | 0.0017672 | 0.005927
-0.68 | 0.00039901 | 0.0017104 | 0.005734
-0.67 | 0.00038129 | 0.0016491 | 0.005578
-0.66 | 0.0003665 | 0.0015974 | 0.005403
-0.65 | 0.00034988 | 0.0015372 | 0.00523
-0.64 | 0.00033517 | 0.0014889 | 0.005066
-0.63 | 0.00032046 | 0.0014301 | 0.0049555
-0.62 | 0.00030813 | 0.0013787 | 0.0048088
-0.61 | 0.00029376 | 0.0013214 | 0.0046697
-0.6 | 0.00028005 | 0.0012806 | 0.0045403
-0.59 | 0.00026753 | 0.0012439 | 0.0043974
-0.58 | 0.00025487 | 0.0011928 | 0.0042691
-0.57 | 0.00024135 | 0.0011446 | 0.0041059
-0.56 | 0.00023072 | 0.0010988 | 0.0039951
-0.55 | 0.00022152 | 0.00106 | 0.0038751
-0.54 | 0.00021117 | 0.0010197 | 0.0037704
-0.53 | 0.00020193 | 0.0009877 | 0.0036676
-0.52 | 0.00019189 | 0.0009568 | 0.0035436
-0.51 | 0.00018333 | 0.000922 | 0.0034497
-0.5 | 0.00017662 | 0.0009003 | 0.0033682
-0.49 | 0.00017012 | 0.000873 | 0.0032763
-0.48 | 0.00016565 | 0.000849 | 0.0032236
-0.47 | 0.00016138 | 0.0008337 | 0.0031857
-0.46 | 0.00015996 | 0.0008244 | 0.0031505
-0.45 | 0.00016274 | 0.0008247 | 0.003146
-0.44 | 0.0001657 | 0.0008346 | 0.0032004
-0.43 | 0.00017476 | 0.0008626 | 0.003284
-0.42 | 0.00018793 | 0.0009149 | 0.0034626
-0.41 | 0.00020901 | 0.0009943 | 0.0037411
-0.4 | 0.00024144 | 0.0011065 | 0.0041632
-0.39 | 0.00029069 | 0.00128 | 0.0047867
-0.38 | 0.00035836 | 0.0015233 | 0.0056687
-0.37 | 0.00045595 | 0.0018604 | 0.00702
-0.36 | 0.0005994 | 0.0023471 | 0.008794
-0.35 | 0.0007874 | 0.0030166 | 0.011353
-0.34 | 0.0010487 | 0.0039453 | 0.014947
-0.33 | 0.0014105 | 0.0052437 | 0.019915
-0.32 | 0.001907 | 0.007208 | 0.026917
-0.31 | 0.0025899 | 0.009686 | 0.036385
-0.3 | 0.0035341 | 0.013094 | 0.050072
-0.29 | 0.0048223 | 0.01784 | 0.06866
-0.28 | 0.006953 | 0.024296 | 0.09352
-0.27 | 0.009456 | 0.0333 | 0.12798
-0.26 | 0.012868 | 0.045207 | 0.17472
-0.25 | 0.017475 | 0.06237 | 0.23832
-0.24 | 0.023827 | 0.08436 | 0.32356
-0.23 | 0.032449 | 0.11424 | 0.43699
-0.22 | 0.044113 | 0.15506 | 0.5954
-0.21 | 0.0612 | 0.20922 | 0.7997
-0.2 | 0.08277 | 0.28319 | 1.0733
-0.19 | 0.11157 | 0.38113 | 1.4326
-0.18 | 0.15069 | 0.50977 | 1.9116
-0.17 | 0.20215 | 0.6852 | 2.5125
-0.16 | 0.27162 | 0.9082 | 3.3058
-0.15 | 0.36336 | 1.2008 | 4.2878
-0.14 | 0.48574 | 1.5968 | 5.5615
-0.13 | 0.648 | 2.0893 | 7.106
-0.12 | 0.8597 | 2.7341 | 9.01
-0.11 | 1.136 | 3.5437 | 11.302
-0.1 | 1.4897 | 4.586 | 14.023
-0.09 | 1.9607 | 5.864 | 17.204
-0.08 | 2.5488 | 7.435 | 20.831
-0.07 | 3.2855 | 9.328 | 25.028
-0.06 | 4.2153 | 11.644 | 29.685
-0.05 | 5.3555 | 14.422 | 34.915
-0.04 | 6.706 | 17.615 | 40.528
-0.03 | 8.374 | 21.317 | 46.847
-0.02 | 10.338 | 25.51 | 53.579
-0.01 | 12.62 | 30.299 | 60.95
0 | 15.302 | 35.592 | 68.77
0.01 | 18.316 | 41.397 | 76.92
0.02 | 21.62 | 47.553 | 85.37
0.03 | 25.359 | 54.468 | 94.57
0.04 | 29.294 | 61.52 | 103.86
0.05 | 33.622 | 69.3 | 113.58
0.06 | 38.175 | 77.36 | 123.66
0.07 | 43.024 | 85.92 | 133.93
0.08 | 47.969 | 94.9 | 144.62
0.09 | 53.042 | 103.96 | 155.55
0.1 | 58 | 113.49 | 166.59
0.11 | 63.23 | 123.23 | 178.02
0.12 | 68.54 | 133.36 | 189.38
0.13 | 73.57 | 143.65 | 201.1
0.14 | 78.72 | 154.05 | 212.86
0.15 | 83.74 | 164.69 | 224.74
0.16 | 88.69 | 175.63 | 236.75
0.17 | 93.42 | 186.61 | 248.78
0.18 | 97.93 | 197.57 | 260.91
0.19 | 102.16 | 208.85 | 273.1
0.2 | 106.41 | 220.12 | 285.3
0.21 | 110.4 | 231.69 | 297.55
0.22 | 114.25 | 243.13 | 309.92
0.23 | 117.91 | 254.4 | 322.17
0.24 | 121.26 | 266.05 | 334.3
0.25 | 124.4 | 277.66 | 346.69
0.26 | 127.41 | 289.12 | 358.71
0.27 | 130.21 | 300.63 | 370.94
0.28 | 133.04 | 311.96 | 382.97
0.29 | 135.73 | 323.42 | 394.93
0.3 | 137.97 | 334.84 | 406.97
0.31 | 140.13 | 346.11 | 418.66
0.32 | 142.16 | 357.07 | 430.4
0.33 | 144.14 | 368.24 | 442
0.34 | 146.33 | 379.17 | 453.38
0.35 | 147.95 | 389.94 | 464.46
0.36 | 149.34 | 400.61 | 475.73
0.37 | 150.9 | 411.01 | 486.85
0.38 | 152.44 | 421.45 | 497.6
0.39 | 153.99 | 431.58 | 508.38
0.4 | 154.96 | 441.39 | 518.64
0.41 | 156.07 | 451.1 | 528.94
0.42 | 157.31 | 460.62 | 539.17
0.43 | 158.63 | 469.91 | 549.07
0.44 | 159.55 | 478.93 | 558.68
0.45 | 160.29 | 487.62 | 568.08
0.46 | 161.18 | 496.12 | 577
0.47 | 162.14 | 504.35 | 586.1
0.48 | 163.26 | 512.32 | 594.9
0.49 | 163.69 | 519.9 | 603.5
0.5 | 164.34 | 527.26 | 611.8

## Tranconductance (mS-mm)
VGS (V) | VDS = 0.100 V | VDS = 0.500 V | VDS = 0.900 V
-0.75 | -0.0027 | -0.00475 | -0.02
-0.74 | -0.00267 | -0.006245 | -0.0203
-0.73 | -0.0024865 | -0.00751 | -0.01725
-0.72 | -0.002355 | -0.0064 | -0.01655
-0.71 | -0.002052 | -0.00697 | -0.0194
-0.7 | -0.0018715 | -0.00726 | -0.01645
-0.69 | -0.002001 | -0.00589 | -0.0163
-0.68 | -0.001879 | -0.005905 | -0.01745
-0.67 | -0.0016255 | -0.00565 | -0.01655
-0.66 | -0.0015705 | -0.005595 | -0.0174
-0.65 | -0.0015665 | -0.005425 | -0.01685
-0.64 | -0.001471 | -0.005355 | -0.013725
-0.63 | -0.001352 | -0.00551 | -0.01286
-0.62 | -0.001335 | -0.005435 | -0.01429
-0.61 | -0.001404 | -0.004905 | -0.013425
-0.6 | -0.0013115 | -0.003875 | -0.013615
-0.59 | -0.001259 | -0.00439 | -0.01356
-0.58 | -0.001309 | -0.004965 | -0.014575
-0.57 | -0.0012075 | -0.0047 | -0.0137
-0.56 | -0.0009915 | -0.00423 | -0.01154
-0.55 | -0.0009775 | -0.003955 | -0.011235
-0.54 | -0.0009795 | -0.003615 | -0.010375
-0.53 | -0.000964 | -0.003145 | -0.01134
-0.52 | -0.00093 | -0.003285 | -0.010895
-0.51 | -0.0007635 | -0.002825 | -0.00877
-0.5 | -0.0006605 | -0.00245 | -0.00867
-0.49 | -0.0005485 | -0.002565 | -0.00723
-0.48 | -0.000437 | -0.001965 | -0.00453
-0.47 | -0.0002845 | -0.00123 | -0.003655
-0.46 | 6.8e-05 | -0.00045 | -0.001985
-0.45 | 0.000287 | 0.00051 | 0.002495
-0.44 | 0.000601 | 0.001895 | 0.0069
-0.43 | 0.0011115 | 0.004015 | 0.01311
-0.42 | 0.0017125 | 0.006585 | 0.022855
-0.41 | 0.0026755 | 0.00958 | 0.03503
-0.4 | 0.004084 | 0.014285 | 0.05228
-0.39 | 0.005846 | 0.02084 | 0.075275
-0.38 | 0.008263 | 0.02902 | 0.111665
-0.37 | 0.012052 | 0.04119 | 0.156265
-0.36 | 0.0165725 | 0.05781 | 0.21665
-0.35 | 0.022465 | 0.07991 | 0.30765
-0.34 | 0.031155 | 0.111355 | 0.4281
-0.33 | 0.042915 | 0.163135 | 0.5985
-0.32 | 0.05897 | 0.222115 | 0.8235
-0.31 | 0.081355 | 0.2943 | 1.15775
-0.3 | 0.11162 | 0.4077 | 1.61375
-0.29 | 0.170945 | 0.5601 | 2.1724
-0.28 | 0.231685 | 0.773 | 2.966
-0.27 | 0.29575 | 1.04555 | 4.06
-0.26 | 0.40095 | 1.4535 | 5.517
-0.25 | 0.54795 | 1.95765 | 7.442
-0.24 | 0.7487 | 2.5935 | 9.9335
-0.23 | 1.0143 | 3.535 | 13.592
-0.22 | 1.43755 | 4.749 | 18.1355
-0.21 | 1.93285 | 6.4065 | 23.895
-0.2 | 2.5185 | 8.5955 | 31.645
-0.19 | 3.396 | 11.329 | 41.915
-0.18 | 4.529 | 15.2035 | 53.995
-0.17 | 6.0465 | 19.9215 | 69.71
-0.16 | 8.0605 | 25.78 | 88.765
-0.15 | 10.706 | 34.43 | 112.785
-0.14 | 14.232 | 44.425 | 140.91
-0.13 | 18.698 | 56.865 | 172.425
-0.12 | 24.4 | 72.72 | 209.8
-0.11 | 31.5 | 92.595 | 250.65
-0.1 | 41.235 | 116.015 | 295.1
-0.09 | 52.955 | 142.45 | 340.4
-0.08 | 66.24 | 173.2 | 391.2
-0.07 | 83.325 | 210.45 | 442.7
-0.06 | 103.5 | 254.7 | 494.35
-0.05 | 124.535 | 298.55 | 542.15
-0.04 | 150.925 | 344.75 | 596.6
-0.03 | 181.6 | 394.75 | 652.55
-0.02 | 212.3 | 449.1 | 705.15
-0.01 | 248.2 | 504.1 | 759.55
0 | 284.8 | 554.9 | 798.5
0.01 | 315.9 | 598.05 | 830
0.02 | 352.15 | 653.55 | 882.5
0.03 | 383.7 | 698.35 | 924.5
0.04 | 413.15 | 741.6 | 950.5
0.05 | 444.05 | 792 | 990
0.06 | 470.1 | 831 | 1017.5
0.07 | 489.7 | 877 | 1048
0.08 | 500.9 | 902 | 1081
0.09 | 501.55 | 929.5 | 1098.5
0.1 | 509.4 | 963.5 | 1123.5
0.11 | 527 | 993.5 | 1139.5
0.12 | 517 | 1021 | 1154
0.13 | 509 | 1034.5 | 1174
0.14 | 508.5 | 1052 | 1182
0.15 | 498.5 | 1079 | 1194.5
0.16 | 484 | 1096 | 1202
0.17 | 462 | 1097 | 1208
0.18 | 437 | 1112 | 1216
0.19 | 424 | 1127.5 | 1219.5
0.2 | 412 | 1142 | 1222.5
0.21 | 392 | 1150.5 | 1231
0.22 | 375.5 | 1135.5 | 1231
0.23 | 350.5 | 1146 | 1219
0.24 | 324.5 | 1163 | 1226
0.25 | 307.5 | 1153.5 | 1220.5
0.26 | 290.5 | 1148.5 | 1212.5
0.27 | 281.5 | 1142 | 1213
0.28 | 276 | 1139.5 | 1199.5
0.29 | 246.5 | 1144 | 1200
0.3 | 220 | 1134.5 | 1186.5
0.31 | 209.5 | 1111.5 | 1171.5
0.32 | 200.5 | 1106.5 | 1167
0.33 | 208.5 | 1105 | 1149
0.34 | 190.5 | 1085 | 1123
0.35 | 150.5 | 1072 | 1117.5
0.36 | 147.5 | 1053.5 | 1119.5
0.37 | 155 | 1042 | 1093.5
0.38 | 154.5 | 1028.5 | 1076.5
0.39 | 126 | 997 | 1052
0.4 | 104 | 976 | 1028
0.41 | 117.5 | 961.5 | 1026.5
0.42 | 128 | 940.5 | 1006.5
0.43 | 112 | 915.5 | 975.5
0.44 | 83 | 885.5 | 950.5
0.45 | 81.5 | 859.5 | 916
0.46 | 92.5 | 836.5 | 901
0.47 | 104 | 810 | 895
0.48 | 77.5 | 777.5 | 870
0.49 | 54 | 747 | 845
0.5 | 65 | 736 | 830