## IDS-VDS Characteristic (mA-mm)
VGS (V) | VDS = 0.100 V | VDS = 0.500 V | VDS = 0.900 V
-0.75 | 0.0006144 | 0.0025922 | 0.008633
-0.74 | 0.000592 | 0.0025114 | 0.008348
-0.73 | 0.0005666 | 0.0024264 | 0.0081
-0.72 | 0.0005414 | 0.0023646 | 0.007915
-0.71 | 0.0005156 | 0.002261 | 0.007666
-0.7 | 0.00049769 | 0.0021728 | 0.007442
-0.69 | 0.00047976 | 0.0020817 | 0.00718
-0.68 | 0.00045566 | 0.0020276 | 0.006998
-0.67 | 0.00043254 | 0.001955 | 0.006783
-0.66 | 0.00041054 | 0.0018938 | 0.006571
-0.65 | 0.00039307 | 0.0018239 | 0.006363
-0.64 | 0.00037931 | 0.0017607 | 0.006181
-0.63 | 0.0003614 | 0.0017019 | 0.006
-0.62 | 0.0003398 | 0.0016327 | 0.005753
-0.61 | 0.00032897 | 0.0015701 | 0.005613
-0.6 | 0.00031516 | 0.0015226 | 0.005436
-0.59 | 0.00029751 | 0.0014635 | 0.005268
-0.58 | 0.00028338 | 0.0013997 | 0.005111
-0.57 | 0.00027149 | 0.0013581 | 0.0049694
-0.56 | 0.00025852 | 0.0013138 | 0.0047948
-0.55 | 0.00024368 | 0.0012576 | 0.0046283
-0.54 | 0.00023294 | 0.0012118 | 0.0044831
-0.53 | 0.00022234 | 0.0011785 | 0.0043474
-0.52 | 0.00021143 | 0.0011293 | 0.0042369
-0.51 | 0.00020036 | 0.0010945 | 0.0041128
-0.5 | 0.00019232 | 0.0010568 | 0.0040037
-0.49 | 0.00018405 | 0.0010148 | 0.0039076
-0.48 | 0.00017725 | 0.0009822 | 0.0038112
-0.47 | 0.00017242 | 0.0009572 | 0.0037216
-0.46 | 0.00017085 | 0.0009432 | 0.0036509
-0.45 | 0.00016963 | 0.0009271 | 0.0036359
-0.44 | 0.00016801 | 0.0009261 | 0.0036295
-0.43 | 0.00017578 | 0.0009393 | 0.0036735
-0.42 | 0.00018646 | 0.0009669 | 0.0037976
-0.41 | 0.0002034 | 0.0010245 | 0.0039822
-0.4 | 0.00023114 | 0.001111 | 0.004296
-0.39 | 0.0002707 | 0.0012492 | 0.0047524
-0.38 | 0.00032858 | 0.0014462 | 0.005446
-0.37 | 0.00040959 | 0.0017255 | 0.006541
-0.36 | 0.00052256 | 0.0021165 | 0.007967
-0.35 | 0.0007217 | 0.0026757 | 0.010029
-0.34 | 0.0009573 | 0.0034691 | 0.01294
-0.33 | 0.0012755 | 0.0045546 | 0.017079
-0.32 | 0.0017165 | 0.006191 | 0.022828
-0.31 | 0.0023294 | 0.008268 | 0.030849
-0.3 | 0.0031775 | 0.011178 | 0.041985
-0.29 | 0.0043408 | 0.015107 | 0.05756
-0.28 | 0.00615 | 0.020656 | 0.07832
-0.27 | 0.008416 | 0.028308 | 0.10771
-0.26 | 0.011469 | 0.038684 | 0.1475
-0.25 | 0.015643 | 0.052576 | 0.20081
-0.24 | 0.021227 | 0.07313 | 0.27483
-0.23 | 0.028994 | 0.0994 | 0.37377
-0.22 | 0.039416 | 0.13504 | 0.50699
-0.21 | 0.053538 | 0.182 | 0.6886
-0.2 | 0.07447 | 0.24612 | 0.9312
-0.19 | 0.10071 | 0.33223 | 1.2434
-0.18 | 0.13637 | 0.45008 | 1.6697
-0.17 | 0.18396 | 0.6035 | 2.21
-0.16 | 0.24668 | 0.8053 | 2.9165
-0.15 | 0.33135 | 1.0669 | 3.8136
-0.14 | 0.44504 | 1.4226 | 4.9708
-0.13 | 0.594 | 1.8802 | 6.415
-0.12 | 0.7916 | 2.4642 | 8.164
-0.11 | 1.048 | 3.2261 | 10.306
-0.1 | 1.3835 | 4.1608 | 12.835
-0.09 | 1.8238 | 5.3863 | 15.889
-0.08 | 2.3764 | 6.864 | 19.364
-0.07 | 3.0823 | 8.666 | 23.359
-0.06 | 3.9607 | 10.857 | 27.852
-0.05 | 5.0577 | 13.51 | 32.956
-0.04 | 6.358 | 16.587 | 38.468
-0.03 | 7.96 | 20.16 | 44.573
-0.02 | 9.869 | 24.216 | 51.182
-0.01 | 12.123 | 28.825 | 58.44
0 | 14.708 | 34.037 | 66.1
0.01 | 17.651 | 39.737 | 74.16
0.02 | 20.899 | 45.848 | 82.5
0.03 | 24.612 | 52.672 | 91.56
0.04 | 28.535 | 59.69 | 100.81
0.05 | 32.81 | 67.42 | 110.54
0.06 | 37.317 | 75.42 | 120.6
0.07 | 42.082 | 84.01 | 130.78
0.08 | 47.032 | 92.74 | 141.38
0.09 | 52.073 | 101.86 | 152.24
0.1 | 57.1 | 111.17 | 163.31
0.11 | 62.35 | 121.04 | 174.69
0.12 | 67.65 | 131.12 | 186.09
0.13 | 72.85 | 141.3 | 197.74
0.14 | 77.92 | 151.82 | 209.49
0.15 | 82.92 | 162.26 | 221.41
0.16 | 87.79 | 173.35 | 233.42
0.17 | 92.55 | 184.29 | 245.52
0.18 | 97.07 | 195.41 | 257.64
0.19 | 101.54 | 206.69 | 269.81
0.2 | 105.75 | 217.86 | 282.09
0.21 | 109.86 | 229.43 | 294.26
0.22 | 113.55 | 240.88 | 306.67
0.23 | 117.17 | 252.41 | 319.06
0.24 | 120.6 | 263.82 | 331.3
0.25 | 123.96 | 275.46 | 343.63
0.26 | 127.11 | 286.94 | 355.65
0.27 | 129.98 | 298.5 | 367.9
0.28 | 132.52 | 309.98 | 379.99
0.29 | 135.04 | 321.22 | 391.94
0.3 | 137.61 | 332.85 | 404.01
0.31 | 139.93 | 344.13 | 415.84
0.32 | 142.14 | 355.3 | 427.55
0.33 | 144.12 | 366.5 | 439.24
0.34 | 145.76 | 377.35 | 450.75
0.35 | 147.74 | 388.31 | 461.98
0.36 | 149.43 | 398.97 | 473.21
0.37 | 151 | 409.52 | 484.43
0.38 | 152.34 | 419.9 | 495.34
0.39 | 153.56 | 430.06 | 506.14
0.4 | 155.09 | 440.08 | 516.44
0.41 | 156.29 | 449.88 | 526.93
0.42 | 157.46 | 459.46 | 537.16
0.43 | 158.37 | 468.75 | 547.1
0.44 | 159.5 | 477.93 | 556.92
0.45 | 160.53 | 486.76 | 566.34
0.46 | 161.56 | 495.36 | 575.4
0.47 | 162.35 | 503.67 | 584.8
0.48 | 163.05 | 511.65 | 593.6
0.49 | 164.04 | 519.49 | 602
0.5 | 164.86 | 526.86 | 610.6

## Tranconductance (mS-mm)
VGS (V) | VDS = 0.100 V | VDS = 0.500 V | VDS = 0.900 V
-0.75 | -0.00224 | -0.00808 | -0.0285
-0.74 | -0.00239 | -0.00829 | -0.02665
-0.73 | -0.00253 | -0.00734 | -0.02165
-0.72 | -0.00255 | -0.00827 | -0.0217
-0.71 | -0.0021855 | -0.00959 | -0.02365
-0.7 | -0.001792 | -0.008965 | -0.0243
-0.69 | -0.0021015 | -0.00726 | -0.0222
-0.68 | -0.002361 | -0.006335 | -0.01985
-0.67 | -0.002256 | -0.00669 | -0.02135
-0.66 | -0.0019735 | -0.006555 | -0.021
-0.65 | -0.0015615 | -0.006655 | -0.0195
-0.64 | -0.0015835 | -0.0061 | -0.01815
-0.63 | -0.0019755 | -0.0064 | -0.0214
-0.62 | -0.0016215 | -0.00659 | -0.01935
-0.61 | -0.001232 | -0.005505 | -0.01585
-0.6 | -0.001573 | -0.00533 | -0.01725
-0.59 | -0.001589 | -0.006145 | -0.01625
-0.58 | -0.001301 | -0.00527 | -0.01493
-0.57 | -0.001243 | -0.004295 | -0.01581
-0.56 | -0.0013905 | -0.005025 | -0.017055
-0.55 | -0.001279 | -0.0051 | -0.015585
-0.54 | -0.001067 | -0.003955 | -0.014045
-0.53 | -0.0010755 | -0.004125 | -0.01231
-0.52 | -0.001099 | -0.0042 | -0.01173
-0.51 | -0.0009555 | -0.003625 | -0.01166
-0.5 | -0.0008155 | -0.003985 | -0.01026
-0.49 | -0.0007535 | -0.00373 | -0.009625
-0.48 | -0.0005815 | -0.00288 | -0.0093
-0.47 | -0.00032 | -0.00195 | -0.008015
-0.46 | -0.0001395 | -0.001505 | -0.004285
-0.45 | -0.000142 | -0.000855 | -0.00107
-0.44 | 0.0003075 | 0.00061 | 0.00188
-0.43 | 0.0009225 | 0.00204 | 0.008405
-0.42 | 0.001381 | 0.00426 | 0.015435
-0.41 | 0.002234 | 0.007205 | 0.02492
-0.4 | 0.003365 | 0.011235 | 0.03851
-0.39 | 0.004872 | 0.01676 | 0.0575
-0.38 | 0.0069445 | 0.023815 | 0.08943
-0.37 | 0.009699 | 0.033515 | 0.12605
-0.36 | 0.0156055 | 0.04751 | 0.1744
-0.35 | 0.021737 | 0.06763 | 0.24865
-0.34 | 0.02769 | 0.093945 | 0.3525
-0.33 | 0.03796 | 0.136095 | 0.4944
-0.32 | 0.052695 | 0.18567 | 0.6885
-0.31 | 0.07305 | 0.24935 | 0.95785
-0.3 | 0.10057 | 0.34195 | 1.33555
-0.29 | 0.148625 | 0.4739 | 1.81675
-0.28 | 0.20376 | 0.66005 | 2.5075
-0.27 | 0.26595 | 0.9014 | 3.459
-0.26 | 0.36135 | 1.2134 | 4.655
-0.25 | 0.4879 | 1.7223 | 6.3665
-0.24 | 0.66755 | 2.3412 | 8.648
-0.23 | 0.90945 | 3.0955 | 11.608
-0.22 | 1.2272 | 4.13 | 15.7415
-0.21 | 1.7527 | 5.554 | 21.2105
-0.2 | 2.3586 | 7.5115 | 27.74
-0.19 | 3.095 | 10.198 | 36.925
-0.18 | 4.1625 | 13.5635 | 48.33
-0.17 | 5.5155 | 17.761 | 62.34
-0.16 | 7.3695 | 23.17 | 80.18
-0.15 | 9.918 | 30.865 | 102.715
-0.14 | 13.1325 | 40.665 | 130.07
-0.13 | 17.328 | 52.08 | 159.66
-0.12 | 22.7 | 67.295 | 194.55
-0.11 | 29.595 | 84.83 | 233.55
-0.1 | 38.79 | 108.01 | 279.15
-0.09 | 49.645 | 135.16 | 326.45
-0.08 | 62.925 | 163.985 | 373.5
-0.07 | 79.215 | 199.65 | 424.4
-0.06 | 98.77 | 242.2 | 479.85
-0.05 | 119.865 | 286.5 | 530.8
-0.04 | 145.115 | 332.5 | 580.85
-0.03 | 175.55 | 381.45 | 635.7
-0.02 | 208.15 | 433.25 | 693.35
-0.01 | 241.95 | 491.05 | 745.9
0 | 276.4 | 545.6 | 786
0.01 | 309.55 | 590.55 | 820
0.02 | 348.05 | 646.75 | 870
0.03 | 381.8 | 692.1 | 915.5
0.04 | 409.9 | 737.4 | 949
0.05 | 439.1 | 786.5 | 989.5
0.06 | 463.6 | 829.5 | 1012
0.07 | 485.75 | 866 | 1039
0.08 | 499.55 | 892.5 | 1073
0.09 | 503.4 | 921.5 | 1096.5
0.1 | 513.85 | 959 | 1122.5
0.11 | 527.5 | 997.5 | 1139
0.12 | 525 | 1013 | 1152.5
0.13 | 513.5 | 1035 | 1170
0.14 | 503.5 | 1048 | 1183.5
0.15 | 493.5 | 1076.5 | 1196.5
0.16 | 481.5 | 1101.5 | 1205.5
0.17 | 464 | 1103 | 1211
0.18 | 449.5 | 1120 | 1214.5
0.19 | 434 | 1122.5 | 1222.5
0.2 | 416 | 1137 | 1222.5
0.21 | 390 | 1151 | 1229
0.22 | 365.5 | 1149 | 1240
0.23 | 352.5 | 1147 | 1231.5
0.24 | 339.5 | 1152.5 | 1228.5
0.25 | 325.5 | 1156 | 1217.5
0.26 | 301 | 1152 | 1213.5
0.27 | 270.5 | 1152 | 1217
0.28 | 253 | 1136 | 1202
0.29 | 254.5 | 1143.5 | 1201
0.3 | 244.5 | 1145.5 | 1195
0.31 | 226.5 | 1122.5 | 1177
0.32 | 209.5 | 1118.5 | 1170
0.33 | 181 | 1102.5 | 1160
0.34 | 181 | 1090.5 | 1137
0.35 | 183.5 | 1081 | 1123
0.36 | 163 | 1060.5 | 1122.5
0.37 | 145.5 | 1046.5 | 1106.5
0.38 | 128 | 1027 | 1085.5
0.39 | 137.5 | 1009 | 1055
0.4 | 136.5 | 991 | 1039.5
0.41 | 118.5 | 969 | 1036
0.42 | 104 | 943.5 | 1008.5
0.43 | 102 | 923.5 | 988
0.44 | 108 | 900.5 | 962
0.45 | 103 | 871.5 | 924
0.46 | 91 | 845.5 | 923
0.47 | 74.5 | 814.5 | 910
0.48 | 84.5 | 791 | 860
0.49 | 90.5 | 760.5 | 850
0.5 | 82 | 737 | 860