## IDS-VDS Characteristic (mA-mm)
VGS (V) | VDS = 0.100 V | VDS = 0.500 V | VDS = 0.900 V
-0.75 | 0.0005784 | 0.0023634 | 0.007853
-0.74 | 0.0005494 | 0.0022915 | 0.0076
-0.73 | 0.0005268 | 0.0022134 | 0.007395
-0.72 | 0.0005032 | 0.0021449 | 0.007168
-0.71 | 0.00048427 | 0.0020586 | 0.00694
-0.7 | 0.00046053 | 0.0019896 | 0.006721
-0.69 | 0.00044123 | 0.001907 | 0.006552
-0.68 | 0.00041727 | 0.0018417 | 0.006352
-0.67 | 0.00040224 | 0.0017762 | 0.006133
-0.66 | 0.00038156 | 0.0017125 | 0.005978
-0.65 | 0.00036267 | 0.0016614 | 0.005818
-0.64 | 0.00034644 | 0.0016081 | 0.005591
-0.63 | 0.00033197 | 0.001538 | 0.005437
-0.62 | 0.00031791 | 0.0014843 | 0.005291
-0.61 | 0.00030198 | 0.0014278 | 0.005109
-0.6 | 0.00028958 | 0.0013772 | 0.0049681
-0.59 | 0.00027608 | 0.0013268 | 0.0048022
-0.58 | 0.00026354 | 0.0012699 | 0.0046612
-0.57 | 0.0002505 | 0.0012386 | 0.0045115
-0.56 | 0.00023902 | 0.0011906 | 0.0043816
-0.55 | 0.00022937 | 0.0011479 | 0.0042446
-0.54 | 0.00021955 | 0.0011062 | 0.0041177
-0.53 | 0.00021033 | 0.0010754 | 0.0039708
-0.52 | 0.00020076 | 0.0010315 | 0.0038579
-0.51 | 0.00019302 | 0.0009963 | 0.0037535
-0.5 | 0.00018197 | 0.0009616 | 0.0036573
-0.49 | 0.00017601 | 0.0009358 | 0.0035573
-0.48 | 0.00017165 | 0.0009102 | 0.0034897
-0.47 | 0.00016701 | 0.0008868 | 0.0034239
-0.46 | 0.00016286 | 0.0008782 | 0.0033979
-0.45 | 0.00016297 | 0.0008738 | 0.0033673
-0.44 | 0.00016528 | 0.0008704 | 0.0033885
-0.43 | 0.00017209 | 0.0008927 | 0.0034528
-0.42 | 0.0001851 | 0.0009323 | 0.0035721
-0.41 | 0.00020388 | 0.0009891 | 0.0038079
-0.4 | 0.00023312 | 0.001089 | 0.0041486
-0.39 | 0.00027642 | 0.0012363 | 0.0046696
-0.38 | 0.00033779 | 0.0014481 | 0.0054357
-0.37 | 0.00042353 | 0.0017569 | 0.006629
-0.36 | 0.00054726 | 0.0021771 | 0.008169
-0.35 | 0.000761 | 0.0027801 | 0.010351
-0.34 | 0.0010099 | 0.0036189 | 0.013548
-0.33 | 0.0013488 | 0.0047831 | 0.017919
-0.32 | 0.0018197 | 0.00651 | 0.024089
-0.31 | 0.0024646 | 0.008723 | 0.032516
-0.3 | 0.003359 | 0.011802 | 0.044449
-0.29 | 0.0045726 | 0.016063 | 0.0611
-0.28 | 0.006489 | 0.021832 | 0.0832
-0.27 | 0.008851 | 0.029784 | 0.1145
-0.26 | 0.012067 | 0.040812 | 0.15649
-0.25 | 0.016385 | 0.055652 | 0.21298
-0.24 | 0.022367 | 0.07703 | 0.28861
-0.23 | 0.030437 | 0.1041 | 0.39313
-0.22 | 0.041526 | 0.14148 | 0.53314
-0.21 | 0.056255 | 0.19135 | 0.7193
-0.2 | 0.07781 | 0.25781 | 0.9681
-0.19 | 0.10498 | 0.34692 | 1.2929
-0.18 | 0.14239 | 0.46731 | 1.7355
-0.17 | 0.19121 | 0.6271 | 2.2853
-0.16 | 0.257 | 0.8356 | 3.0216
-0.15 | 0.34409 | 1.1112 | 3.9497
-0.14 | 0.46105 | 1.4729 | 5.1361
-0.13 | 0.6159 | 1.9379 | 6.587
-0.12 | 0.8174 | 2.5385 | 8.406
-0.11 | 1.0802 | 3.3082 | 10.583
-0.1 | 1.4272 | 4.2754 | 13.202
-0.09 | 1.8732 | 5.5057 | 16.268
-0.08 | 2.4405 | 7.015 | 19.744
-0.07 | 3.1583 | 8.845 | 23.833
-0.06 | 4.0515 | 11.098 | 28.384
-0.05 | 5.1822 | 13.778 | 33.54
-0.04 | 6.483 | 16.886 | 39.127
-0.03 | 8.124 | 20.507 | 45.325
-0.02 | 10.071 | 24.583 | 51.963
-0.01 | 12.332 | 29.3 | 59.21
0 | 14.981 | 34.569 | 66.95
0.01 | 17.935 | 40.279 | 75.18
0.02 | 21.251 | 46.456 | 83.47
0.03 | 24.938 | 53.246 | 92.61
0.04 | 28.922 | 60.35 | 102.02
0.05 | 33.214 | 68.04 | 111.66
0.06 | 37.741 | 76.22 | 121.74
0.07 | 42.584 | 84.78 | 132.04
0.08 | 47.558 | 93.63 | 142.82
0.09 | 52.636 | 102.72 | 153.68
0.1 | 57.64 | 112.3 | 164.79
0.11 | 62.91 | 122.14 | 175.96
0.12 | 68.2 | 132.22 | 187.61
0.13 | 73.29 | 142.54 | 199.28
0.14 | 78.4 | 152.88 | 211.08
0.15 | 83.35 | 163.58 | 223.04
0.16 | 88.29 | 174.63 | 234.98
0.17 | 93.09 | 185.61 | 247.16
0.18 | 97.71 | 196.62 | 259.33
0.19 | 101.98 | 207.91 | 271.56
0.2 | 106.09 | 219.32 | 283.91
0.21 | 110.06 | 230.75 | 296.2
0.22 | 113.89 | 242.39 | 308.58
0.23 | 117.71 | 253.73 | 320.88
0.24 | 121.06 | 265.36 | 333.2
0.25 | 124.17 | 276.98 | 345.55
0.26 | 127.17 | 288.48 | 357.65
0.27 | 129.95 | 300.1 | 369.96
0.28 | 132.96 | 311.55 | 382.15
0.29 | 135.51 | 323.01 | 394.11
0.3 | 137.87 | 334.52 | 406.07
0.31 | 139.96 | 345.81 | 417.99
0.32 | 141.96 | 356.95 | 429.74
0.33 | 144.03 | 368.11 | 441.46
0.34 | 145.97 | 379.1 | 453.09
0.35 | 147.81 | 390.07 | 464.14
0.36 | 149.22 | 400.7 | 475.57
0.37 | 150.81 | 411.2 | 486.72
0.38 | 152.36 | 421.69 | 497.63
0.39 | 153.8 | 431.9 | 508.4
0.4 | 155 | 441.85 | 518.83
0.41 | 156.1 | 451.64 | 529.19
0.42 | 157.35 | 461.2 | 539.55
0.43 | 158.49 | 470.72 | 549.54
0.44 | 159.55 | 479.79 | 559.19
0.45 | 160.34 | 488.53 | 568.82
0.46 | 161.02 | 497.15 | 578
0.47 | 162.23 | 505.46 | 587
0.48 | 163.01 | 513.49 | 596
0.49 | 163.8 | 521.21 | 604.6
0.5 | 164.28 | 528.62 | 613.1

## Tranconductance (mS-mm)
VGS (V) | VDS = 0.100 V | VDS = 0.500 V | VDS = 0.900 V
-0.75 | -0.0029 | -0.00719 | -0.0253
-0.74 | -0.00258 | -0.0075 | -0.0229
-0.73 | -0.00231 | -0.00733 | -0.0216
-0.72 | -0.0021265 | -0.00774 | -0.02275
-0.71 | -0.0021335 | -0.007765 | -0.02235
-0.7 | -0.002152 | -0.00758 | -0.0194
-0.69 | -0.002163 | -0.007395 | -0.01845
-0.68 | -0.0019495 | -0.00654 | -0.02095
-0.67 | -0.0017855 | -0.00646 | -0.0187
-0.66 | -0.0019785 | -0.00574 | -0.01575
-0.65 | -0.001756 | -0.00522 | -0.01935
-0.64 | -0.001535 | -0.00617 | -0.01905
-0.63 | -0.0014265 | -0.00619 | -0.015
-0.62 | -0.0014995 | -0.00551 | -0.0164
-0.61 | -0.0014165 | -0.005355 | -0.016145
-0.6 | -0.001295 | -0.00505 | -0.01534
-0.59 | -0.001302 | -0.005365 | -0.015345
-0.58 | -0.001279 | -0.00441 | -0.014535
-0.57 | -0.001226 | -0.003965 | -0.01398
-0.56 | -0.0010565 | -0.004535 | -0.013345
-0.55 | -0.0009735 | -0.00422 | -0.013195
-0.54 | -0.000952 | -0.003625 | -0.01369
-0.53 | -0.0009395 | -0.003735 | -0.01299
-0.52 | -0.0008655 | -0.003955 | -0.010865
-0.51 | -0.0009395 | -0.003495 | -0.01003
-0.5 | -0.0008505 | -0.003025 | -0.00981
-0.49 | -0.000516 | -0.00257 | -0.00838
-0.48 | -0.00045 | -0.00245 | -0.00667
-0.47 | -0.0004395 | -0.0016 | -0.00459
-0.46 | -0.000202 | -0.00065 | -0.00283
-0.45 | 0.000121 | -0.00039 | -0.00047
-0.44 | 0.000456 | 0.000945 | 0.004275
-0.43 | 0.000991 | 0.003095 | 0.00918
-0.42 | 0.0015895 | 0.00482 | 0.017755
-0.41 | 0.002401 | 0.007835 | 0.028825
-0.4 | 0.003627 | 0.01236 | 0.043085
-0.39 | 0.0052335 | 0.017955 | 0.064355
-0.38 | 0.0073555 | 0.02603 | 0.09797
-0.37 | 0.0104735 | 0.03645 | 0.136665
-0.36 | 0.0168735 | 0.05116 | 0.1861
-0.35 | 0.023132 | 0.07209 | 0.26895
-0.34 | 0.02939 | 0.10015 | 0.3784
-0.33 | 0.04049 | 0.144555 | 0.52705
-0.32 | 0.05579 | 0.196995 | 0.72985
-0.31 | 0.076965 | 0.2646 | 1.018
-0.3 | 0.1054 | 0.367 | 1.4292
-0.29 | 0.1565 | 0.5015 | 1.93755
-0.28 | 0.21392 | 0.68605 | 2.67
-0.27 | 0.2789 | 0.949 | 3.6645
-0.26 | 0.3767 | 1.2934 | 4.924
-0.25 | 0.515 | 1.8109 | 6.606
-0.24 | 0.7026 | 2.4224 | 9.0075
-0.23 | 0.95795 | 3.2225 | 12.2265
-0.22 | 1.2909 | 4.3625 | 16.3085
-0.21 | 1.8142 | 5.8165 | 21.748
-0.2 | 2.43625 | 7.7785 | 28.68
-0.19 | 3.229 | 10.475 | 38.37
-0.18 | 4.3115 | 14.009 | 49.62
-0.17 | 5.7305 | 18.4145 | 64.305
-0.16 | 7.644 | 24.205 | 83.22
-0.15 | 10.2025 | 31.865 | 105.725
-0.14 | 13.5905 | 41.335 | 131.865
-0.13 | 17.8175 | 53.28 | 163.495
-0.12 | 23.215 | 68.515 | 199.8
-0.11 | 30.49 | 86.845 | 239.8
-0.1 | 39.65 | 109.875 | 284.25
-0.09 | 50.665 | 136.98 | 327.1
-0.08 | 64.255 | 166.965 | 378.25
-0.07 | 80.55 | 204.15 | 432
-0.06 | 101.195 | 246.65 | 485.35
-0.05 | 121.575 | 289.4 | 537.15
-0.04 | 147.09 | 336.45 | 589.25
-0.03 | 179.4 | 384.85 | 641.8
-0.02 | 210.4 | 439.65 | 694.25
-0.01 | 245.5 | 499.3 | 749.35
0 | 280.15 | 548.95 | 798.5
0.01 | 313.5 | 594.35 | 826
0.02 | 350.15 | 648.35 | 871.5
0.03 | 383.55 | 694.7 | 927.5
0.04 | 413.8 | 739.7 | 952.5
0.05 | 440.95 | 793.5 | 986
0.06 | 468.5 | 837 | 1019
0.07 | 490.85 | 870.5 | 1054
0.08 | 502.6 | 897 | 1082
0.09 | 504.1 | 933.5 | 1098.5
0.1 | 513.7 | 971 | 1114
0.11 | 528 | 996 | 1141
0.12 | 519 | 1020 | 1166
0.13 | 510 | 1033 | 1173.5
0.14 | 503 | 1052 | 1188
0.15 | 494.5 | 1087.5 | 1195
0.16 | 487 | 1101.5 | 1206
0.17 | 471 | 1099.5 | 1217.5
0.18 | 444.5 | 1115 | 1220
0.19 | 419 | 1135 | 1229
0.2 | 404 | 1142 | 1232
0.21 | 390 | 1153.5 | 1233.5
0.22 | 382.5 | 1149 | 1234
0.23 | 358.5 | 1148.5 | 1231
0.24 | 323 | 1162.5 | 1233.5
0.25 | 305.5 | 1156 | 1222.5
0.26 | 289 | 1156 | 1220.5
0.27 | 289.5 | 1153.5 | 1225
0.28 | 278 | 1145.5 | 1207.5
0.29 | 245.5 | 1148.5 | 1196
0.3 | 222.5 | 1140 | 1194
0.31 | 204.5 | 1121.5 | 1183.5
0.32 | 203.5 | 1115 | 1173.5
0.33 | 200.5 | 1107.5 | 1167.5
0.34 | 189 | 1098 | 1134
0.35 | 162.5 | 1080 | 1124
0.36 | 150 | 1056.5 | 1129
0.37 | 157 | 1049.5 | 1103
0.38 | 149.5 | 1035 | 1084
0.39 | 132 | 1008 | 1060
0.4 | 115 | 987 | 1039.5
0.41 | 117.5 | 967.5 | 1036
0.42 | 119.5 | 954 | 1017.5
0.43 | 110 | 929.5 | 982
0.44 | 92.5 | 890.5 | 964
0.45 | 73.5 | 868 | 940.5
0.46 | 94.5 | 846.5 | 909
0.47 | 99.5 | 817 | 900
0.48 | 78.5 | 787.5 | 880
0.49 | 63.5 | 756.5 | 855
0.5 | 48 | 741 | 850