## IDS-VDS Characteristic (mA-mm)
VGS (V) | VDS = 0.100 V | VDS = 0.500 V | VDS = 0.900 V
-0.75 | 0.0005899 | 0.0024708 | 0.008169
-0.74 | 0.0005637 | 0.0023867 | 0.007944
-0.73 | 0.0005385 | 0.0023116 | 0.00771
-0.72 | 0.0005138 | 0.0022231 | 0.007481
-0.71 | 0.00049276 | 0.0021434 | 0.00727
-0.7 | 0.00046641 | 0.0020808 | 0.006993
-0.69 | 0.00044642 | 0.0019847 | 0.006799
-0.68 | 0.00042906 | 0.0019296 | 0.006625
-0.67 | 0.00041121 | 0.0018483 | 0.006428
-0.66 | 0.00039247 | 0.0017901 | 0.006233
-0.65 | 0.00037615 | 0.0017345 | 0.006029
-0.64 | 0.00035823 | 0.0016569 | 0.005821
-0.63 | 0.00034052 | 0.0015978 | 0.005652
-0.62 | 0.0003267 | 0.0015397 | 0.005488
-0.61 | 0.00030971 | 0.0014794 | 0.005278
-0.6 | 0.00029632 | 0.0014311 | 0.00513
-0.59 | 0.00028175 | 0.0013748 | 0.0049675
-0.58 | 0.0002689 | 0.0013206 | 0.0048547
-0.57 | 0.00025791 | 0.001278 | 0.0047025
-0.56 | 0.000245 | 0.0012281 | 0.0045434
-0.55 | 0.00023262 | 0.0011798 | 0.0043851
-0.54 | 0.00022113 | 0.0011392 | 0.0042322
-0.53 | 0.00021038 | 0.0010989 | 0.0041042
-0.52 | 0.00020111 | 0.0010531 | 0.0039934
-0.51 | 0.00019287 | 0.001023 | 0.003869
-0.5 | 0.00018421 | 0.0009914 | 0.0037694
-0.49 | 0.00017717 | 0.0009597 | 0.0036759
-0.48 | 0.00017063 | 0.0009335 | 0.0035844
-0.47 | 0.00016523 | 0.0009077 | 0.0034854
-0.46 | 0.00016243 | 0.0008927 | 0.003446
-0.45 | 0.00016245 | 0.0008808 | 0.0034206
-0.44 | 0.00016454 | 0.0008936 | 0.0034376
-0.43 | 0.00016999 | 0.00091 | 0.0035029
-0.42 | 0.00018131 | 0.0009449 | 0.0036068
-0.41 | 0.00019995 | 0.0010022 | 0.0038268
-0.4 | 0.00022826 | 0.001095 | 0.0041519
-0.39 | 0.00026963 | 0.0012364 | 0.0046787
-0.38 | 0.00033058 | 0.0014381 | 0.0054018
-0.37 | 0.00041468 | 0.0017307 | 0.006562
-0.36 | 0.00053512 | 0.0021472 | 0.008064
-0.35 | 0.0007409 | 0.0027282 | 0.010233
-0.34 | 0.000986 | 0.0035385 | 0.013307
-0.33 | 0.001314 | 0.0046653 | 0.017625
-0.32 | 0.001774 | 0.006371 | 0.023592
-0.31 | 0.0024006 | 0.008529 | 0.031955
-0.3 | 0.0032806 | 0.011585 | 0.043681
-0.29 | 0.0044775 | 0.015766 | 0.05993
-0.28 | 0.006341 | 0.021473 | 0.08193
-0.27 | 0.008642 | 0.029327 | 0.11217
-0.26 | 0.011777 | 0.040092 | 0.15301
-0.25 | 0.016052 | 0.054819 | 0.21011
-0.24 | 0.021858 | 0.07582 | 0.28517
-0.23 | 0.02985 | 0.10318 | 0.39011
-0.22 | 0.040518 | 0.13951 | 0.5272
-0.21 | 0.055253 | 0.18917 | 0.7143
-0.2 | 0.07673 | 0.25475 | 0.9629
-0.19 | 0.10394 | 0.34605 | 1.2938
-0.18 | 0.14005 | 0.46628 | 1.7261
-0.17 | 0.18915 | 0.6259 | 2.2957
-0.16 | 0.25439 | 0.8359 | 3.0218
-0.15 | 0.34103 | 1.1092 | 3.9475
-0.14 | 0.45849 | 1.4746 | 5.1445
-0.13 | 0.6115 | 1.9421 | 6.605
-0.12 | 0.8169 | 2.5527 | 8.422
-0.11 | 1.0795 | 3.3233 | 10.583
-0.1 | 1.425 | 4.2968 | 13.153
-0.09 | 1.8761 | 5.516 | 16.254
-0.08 | 2.4437 | 7.035 | 19.791
-0.07 | 3.1605 | 8.883 | 23.813
-0.06 | 4.066 | 11.113 | 28.406
-0.05 | 5.1898 | 13.778 | 33.439
-0.04 | 6.495 | 16.863 | 39.09
-0.03 | 8.139 | 20.52 | 45.249
-0.02 | 10.051 | 24.583 | 51.861
-0.01 | 12.33 | 29.289 | 59.2
0 | 14.977 | 34.536 | 66.84
0.01 | 17.924 | 40.25 | 74.88
0.02 | 21.163 | 46.352 | 83.41
0.03 | 24.892 | 53.194 | 92.5
0.04 | 28.848 | 60.35 | 101.78
0.05 | 33.14 | 67.98 | 111.48
0.06 | 37.712 | 76.04 | 121.31
0.07 | 42.471 | 84.5 | 131.84
0.08 | 47.393 | 93.36 | 142.46
0.09 | 52.436 | 102.48 | 153.26
0.1 | 57.53 | 111.96 | 164.43
0.11 | 62.68 | 121.74 | 175.61
0.12 | 67.97 | 131.69 | 187.29
0.13 | 73.13 | 142.03 | 198.87
0.14 | 78.32 | 152.51 | 210.64
0.15 | 83.3 | 163.11 | 222.47
0.16 | 88.14 | 174.13 | 234.6
0.17 | 92.77 | 185.05 | 246.64
0.18 | 97.41 | 196.21 | 258.78
0.19 | 101.68 | 207.29 | 271.13
0.2 | 105.97 | 218.71 | 283.13
0.21 | 110.04 | 230.17 | 295.63
0.22 | 113.87 | 241.68 | 307.93
0.23 | 117.28 | 253.13 | 320.24
0.24 | 120.72 | 264.62 | 332.61
0.25 | 123.94 | 276.24 | 344.73
0.26 | 127.13 | 287.64 | 357.03
0.27 | 130.17 | 299.22 | 369.21
0.28 | 132.79 | 310.74 | 381.36
0.29 | 135.11 | 322.22 | 393.24
0.3 | 137.51 | 333.77 | 405.27
0.31 | 139.74 | 344.83 | 417.14
0.32 | 142.16 | 356.04 | 428.91
0.33 | 144.02 | 367.23 | 440.57
0.34 | 145.68 | 378.21 | 451.86
0.35 | 147.45 | 389.05 | 463.34
0.36 | 149.18 | 399.7 | 474.5
0.37 | 150.88 | 410.34 | 485.71
0.38 | 152.3 | 420.8 | 496.67
0.39 | 153.41 | 430.99 | 507.26
0.4 | 154.72 | 440.76 | 517.85
0.41 | 156.26 | 450.58 | 528.22
0.42 | 157.43 | 460.27 | 538.5
0.43 | 158.19 | 469.66 | 548.37
0.44 | 159.2 | 478.76 | 558.13
0.45 | 160.16 | 487.38 | 567.74
0.46 | 161.44 | 496.07 | 576.6
0.47 | 162.18 | 504.36 | 585.5
0.48 | 162.73 | 512.45 | 594.3
0.49 | 163.6 | 520.16 | 603.5
0.5 | 164.51 | 527.58 | 611.6

## Tranconductance (mS-mm)
VGS (V) | VDS = 0.100 V | VDS = 0.500 V | VDS = 0.900 V
-0.75 | -0.00262 | -0.00841 | -0.0225
-0.74 | -0.00257 | -0.00796 | -0.02295
-0.73 | -0.002495 | -0.00818 | -0.02315
-0.72 | -0.002287 | -0.00841 | -0.022
-0.71 | -0.0023695 | -0.007115 | -0.0244
-0.7 | -0.002317 | -0.007935 | -0.02355
-0.69 | -0.0018675 | -0.00756 | -0.0184
-0.68 | -0.0017605 | -0.00682 | -0.01855
-0.67 | -0.0018295 | -0.006975 | -0.0196
-0.66 | -0.001753 | -0.00569 | -0.01995
-0.65 | -0.001712 | -0.00666 | -0.0206
-0.64 | -0.0017815 | -0.006835 | -0.01885
-0.63 | -0.0015765 | -0.00586 | -0.01665
-0.62 | -0.0015405 | -0.00592 | -0.0187
-0.61 | -0.001519 | -0.00543 | -0.0179
-0.6 | -0.001398 | -0.00523 | -0.015525
-0.59 | -0.001371 | -0.005525 | -0.013765
-0.58 | -0.001192 | -0.00484 | -0.01325
-0.57 | -0.001195 | -0.004625 | -0.015565
-0.56 | -0.0012645 | -0.00491 | -0.01587
-0.55 | -0.0011935 | -0.004445 | -0.01556
-0.54 | -0.001112 | -0.004045 | -0.014045
-0.53 | -0.001001 | -0.004305 | -0.01194
-0.52 | -0.0008755 | -0.003795 | -0.01176
-0.51 | -0.000845 | -0.003085 | -0.0112
-0.5 | -0.000785 | -0.003165 | -0.009655
-0.49 | -0.000679 | -0.002895 | -0.00925
-0.48 | -0.000597 | -0.0026 | -0.009525
-0.47 | -0.00041 | -0.00204 | -0.00692
-0.46 | -0.000139 | -0.001345 | -0.00324
-0.45 | 0.0001055 | 4.5e-05 | -0.00042
-0.44 | 0.000377 | 0.00146 | 0.004115
-0.43 | 0.0008385 | 0.002565 | 0.00846
-0.42 | 0.001498 | 0.00461 | 0.016195
-0.41 | 0.0023475 | 0.007505 | 0.027255
-0.4 | 0.003484 | 0.01171 | 0.042595
-0.39 | 0.005116 | 0.017155 | 0.062495
-0.38 | 0.0072525 | 0.024715 | 0.094165
-0.37 | 0.010227 | 0.035455 | 0.13311
-0.36 | 0.016311 | 0.049875 | 0.18355
-0.35 | 0.022544 | 0.069565 | 0.26215
-0.34 | 0.028655 | 0.096855 | 0.3696
-0.33 | 0.0394 | 0.141625 | 0.51425
-0.32 | 0.05433 | 0.193185 | 0.7165
-0.31 | 0.07533 | 0.2607 | 1.00445
-0.3 | 0.103845 | 0.36185 | 1.39875
-0.29 | 0.15302 | 0.4944 | 1.91245
-0.28 | 0.208225 | 0.67805 | 2.612
-0.27 | 0.2718 | 0.93095 | 3.554
-0.26 | 0.3705 | 1.2746 | 4.897
-0.25 | 0.50405 | 1.7864 | 6.608
-0.24 | 0.6899 | 2.41805 | 9
-0.23 | 0.933 | 3.1845 | 12.1015
-0.22 | 1.27015 | 4.2995 | 16.2095
-0.21 | 1.8106 | 5.762 | 21.785
-0.2 | 2.43435 | 7.844 | 28.975
-0.19 | 3.166 | 10.5765 | 38.16
-0.18 | 4.2605 | 13.9925 | 50.095
-0.17 | 5.717 | 18.481 | 64.785
-0.16 | 7.594 | 24.165 | 82.59
-0.15 | 10.205 | 31.935 | 106.135
-0.14 | 13.5235 | 41.645 | 132.875
-0.13 | 17.9205 | 53.905 | 163.875
-0.12 | 23.4 | 69.06 | 198.9
-0.11 | 30.405 | 87.205 | 236.55
-0.1 | 39.83 | 109.635 | 283.55
-0.09 | 50.935 | 136.91 | 331.9
-0.08 | 64.22 | 168.35 | 377.95
-0.07 | 81.115 | 203.9 | 430.75
-0.06 | 101.465 | 244.75 | 481.3
-0.05 | 121.45 | 287.5 | 534.2
-0.04 | 147.46 | 337.1 | 590.5
-0.03 | 177.8 | 386 | 638.55
-0.02 | 209.55 | 438.45 | 697.55
-0.01 | 246.3 | 497.65 | 748.95
0 | 279.7 | 548.05 | 784
0.01 | 309.3 | 590.8 | 828.5
0.02 | 348.4 | 647.2 | 881
0.03 | 384.25 | 699.9 | 918.5
0.04 | 412.4 | 739.3 | 949
0.05 | 443.2 | 784.5 | 976.5
0.06 | 466.55 | 826 | 1018
0.07 | 484.05 | 866 | 1057.5
0.08 | 498.25 | 899 | 1071
0.09 | 506.85 | 930 | 1098.5
0.1 | 512.2 | 963 | 1117.5
0.11 | 522 | 986.5 | 1143
0.12 | 522.5 | 1014.5 | 1163
0.13 | 517.5 | 1041 | 1167.5
0.14 | 508.5 | 1054 | 1180
0.15 | 491 | 1081 | 1198
0.16 | 473.5 | 1097 | 1208.5
0.17 | 463.5 | 1104 | 1209
0.18 | 445.5 | 1112 | 1224.5
0.19 | 428 | 1125 | 1217.5
0.2 | 418 | 1144 | 1225
0.21 | 395 | 1148.5 | 1240
0.22 | 362 | 1148 | 1230.5
0.23 | 342.5 | 1147 | 1234
0.24 | 333 | 1155.5 | 1224.5
0.25 | 320.5 | 1151 | 1221
0.26 | 311.5 | 1149 | 1224
0.27 | 283 | 1155 | 1216.5
0.28 | 247 | 1150 | 1201.5
0.29 | 236 | 1151.5 | 1195.5
0.3 | 231.5 | 1130.5 | 1195
0.31 | 232.5 | 1113.5 | 1182
0.32 | 214 | 1120 | 1171.5
0.33 | 176 | 1108.5 | 1147.5
0.34 | 171.5 | 1091 | 1138.5
0.35 | 175 | 1074.5 | 1132
0.36 | 171.5 | 1064.5 | 1118.5
0.37 | 156 | 1055 | 1108.5
0.38 | 126.5 | 1032.5 | 1077.5
0.39 | 121 | 998 | 1059
0.4 | 142.5 | 979.5 | 1048
0.41 | 135.5 | 975.5 | 1032.5
0.42 | 96.5 | 954 | 1007.5
0.43 | 88.5 | 924.5 | 981.5
0.44 | 98.5 | 886 | 968.5
0.45 | 112 | 865.5 | 923.5
0.46 | 101 | 849 | 888
0.47 | 64.5 | 819 | 885
0.48 | 71 | 790 | 900
0.49 | 89 | 756.5 | 865
0.5 | 91 | 742 | 810