## IDS-VDS Characteristic (mA-mm)
VGS (V) | VDS = 0.100 V | VDS = 0.500 V | VDS = 0.900 V
-0.75 | 0.000567 | 0.0023781 | 0.007884
-0.74 | 0.000541 | 0.0022977 | 0.007638
-0.73 | 0.000518 | 0.0022201 | 0.007417
-0.72 | 0.0005005 | 0.0021396 | 0.007182
-0.71 | 0.00047034 | 0.002074 | 0.006966
-0.7 | 0.00045147 | 0.0019912 | 0.006745
-0.69 | 0.00043213 | 0.0019251 | 0.006546
-0.68 | 0.00041249 | 0.0018527 | 0.00639
-0.67 | 0.00039388 | 0.0017867 | 0.006187
-0.66 | 0.00037489 | 0.0017438 | 0.006021
-0.65 | 0.00035699 | 0.0016661 | 0.005835
-0.64 | 0.00034057 | 0.0016037 | 0.005626
-0.63 | 0.00032552 | 0.0015436 | 0.00547
-0.62 | 0.00030971 | 0.0014845 | 0.00529
-0.61 | 0.00029603 | 0.0014347 | 0.005125
-0.6 | 0.00028109 | 0.0013766 | 0.0049713
-0.59 | 0.00026985 | 0.0013236 | 0.0048252
-0.58 | 0.00025599 | 0.0012764 | 0.0046818
-0.57 | 0.0002439 | 0.0012338 | 0.0045211
-0.56 | 0.00023405 | 0.0011837 | 0.0043824
-0.55 | 0.00022423 | 0.001136 | 0.004252
-0.54 | 0.00021167 | 0.0010923 | 0.0041057
-0.53 | 0.00020261 | 0.0010617 | 0.0039881
-0.52 | 0.00019301 | 0.0010236 | 0.0038673
-0.51 | 0.00018373 | 0.0009916 | 0.0037501
-0.5 | 0.00017705 | 0.0009583 | 0.0036602
-0.49 | 0.00017019 | 0.0009317 | 0.0035566
-0.48 | 0.00016481 | 0.00091 | 0.0034683
-0.47 | 0.00016091 | 0.000891 | 0.0034214
-0.46 | 0.00015855 | 0.0008736 | 0.0033579
-0.45 | 0.00015886 | 0.0008705 | 0.0033512
-0.44 | 0.00016212 | 0.0008806 | 0.0033684
-0.43 | 0.00016895 | 0.0008987 | 0.0034512
-0.42 | 0.00018215 | 0.0009403 | 0.0036023
-0.41 | 0.00020338 | 0.0010115 | 0.0038628
-0.4 | 0.00023367 | 0.0011154 | 0.0042684
-0.39 | 0.00028033 | 0.001277 | 0.0048132
-0.38 | 0.00034608 | 0.001506 | 0.0056631
-0.37 | 0.0004373 | 0.0018293 | 0.006942
-0.36 | 0.0005664 | 0.0022798 | 0.008632
-0.35 | 0.0007882 | 0.002909 | 0.011064
-0.34 | 0.0010496 | 0.0038088 | 0.014478
-0.33 | 0.0014018 | 0.0050303 | 0.019249
-0.32 | 0.0018958 | 0.006915 | 0.02589
-0.31 | 0.0025728 | 0.009246 | 0.035169
-0.3 | 0.0035113 | 0.012562 | 0.047966
-0.29 | 0.0047753 | 0.016999 | 0.06581
-0.28 | 0.006765 | 0.023312 | 0.09009
-0.27 | 0.009242 | 0.031789 | 0.12326
-0.26 | 0.012589 | 0.04349 | 0.1683
-0.25 | 0.017087 | 0.06036 | 0.23035
-0.24 | 0.023306 | 0.0815 | 0.31146
-0.23 | 0.031726 | 0.11077 | 0.42594
-0.22 | 0.043291 | 0.14993 | 0.5764
-0.21 | 0.05887 | 0.20277 | 0.7744
-0.2 | 0.07958 | 0.27376 | 1.0407
-0.19 | 0.10775 | 0.36903 | 1.3912
-0.18 | 0.14602 | 0.49707 | 1.8561
-0.17 | 0.19621 | 0.6626 | 2.4551
-0.16 | 0.26401 | 0.8833 | 3.2253
-0.15 | 0.35289 | 1.1699 | 4.1866
-0.14 | 0.47393 | 1.5528 | 5.4285
-0.13 | 0.6339 | 2.0422 | 6.979
-0.12 | 0.8418 | 2.673 | 8.834
-0.11 | 1.1148 | 3.4723 | 11.113
-0.1 | 1.4687 | 4.4816 | 13.778
-0.09 | 1.932 | 5.74 | 16.965
-0.08 | 2.5111 | 7.323 | 20.522
-0.07 | 3.2507 | 9.213 | 24.679
-0.06 | 4.1633 | 11.504 | 29.274
-0.05 | 5.3099 | 14.292 | 34.534
-0.04 | 6.636 | 17.413 | 40.217
-0.03 | 8.306 | 21.097 | 46.319
-0.02 | 10.278 | 25.284 | 53.066
-0.01 | 12.572 | 30.035 | 60.29
0 | 15.243 | 35.263 | 68.22
0.01 | 18.228 | 41.09 | 76.44
0.02 | 21.542 | 47.349 | 84.91
0.03 | 25.248 | 54.215 | 93.84
0.04 | 29.284 | 61.34 | 103.34
0.05 | 33.553 | 69.08 | 113.08
0.06 | 38.141 | 77.2 | 123.11
0.07 | 42.938 | 85.63 | 133.6
0.08 | 47.852 | 94.51 | 144.03
0.09 | 52.946 | 103.77 | 155.05
0.1 | 57.86 | 113.17 | 166.14
0.11 | 63.11 | 123.13 | 177.47
0.12 | 68.5 | 133.04 | 189.07
0.13 | 73.7 | 143.38 | 200.62
0.14 | 78.76 | 153.88 | 212.4
0.15 | 83.63 | 164.49 | 224.32
0.16 | 88.5 | 175.45 | 236.4
0.17 | 93.25 | 186.34 | 248.37
0.18 | 97.91 | 197.54 | 260.6
0.19 | 102.24 | 208.75 | 272.78
0.2 | 106.41 | 220.04 | 284.98
0.21 | 110.36 | 231.43 | 297.46
0.22 | 114.04 | 242.95 | 309.53
0.23 | 117.64 | 254.5 | 321.91
0.24 | 121.2 | 265.93 | 334.22
0.25 | 124.51 | 277.63 | 346.53
0.26 | 127.67 | 288.96 | 358.74
0.27 | 130.25 | 300.56 | 370.76
0.28 | 132.86 | 312 | 382.84
0.29 | 135.36 | 323.4 | 394.84
0.3 | 137.87 | 334.9 | 406.9
0.31 | 140.37 | 346.1 | 418.56
0.32 | 142.19 | 357.19 | 430.29
0.33 | 144.07 | 368.35 | 441.89
0.34 | 145.89 | 379.38 | 453.44
0.35 | 147.93 | 390.07 | 464.84
0.36 | 149.65 | 400.77 | 475.79
0.37 | 150.9 | 411.38 | 487
0.38 | 152.28 | 421.69 | 497.88
0.39 | 153.78 | 431.91 | 508.54
0.4 | 155.42 | 441.68 | 519.08
0.41 | 156.37 | 451.45 | 529.21
0.42 | 157.24 | 461.04 | 539.52
0.43 | 158.37 | 470.44 | 549.41
0.44 | 159.39 | 479.47 | 559.14
0.45 | 160.72 | 488.13 | 568.55
0.46 | 161.36 | 496.72 | 577.6
0.47 | 162.05 | 504.98 | 586.8
0.48 | 162.85 | 513.01 | 595.6
0.49 | 163.89 | 520.63 | 603.9
0.5 | 164.65 | 527.98 | 612.2

## Tranconductance (mS-mm)
VGS (V) | VDS = 0.100 V | VDS = 0.500 V | VDS = 0.900 V
-0.75 | -0.0026 | -0.00804 | -0.0246
-0.74 | -0.00245 | -0.0079 | -0.02335
-0.73 | -0.002025 | -0.007905 | -0.0228
-0.72 | -0.002383 | -0.007305 | -0.02255
-0.71 | -0.0024515 | -0.00742 | -0.02185
-0.7 | -0.0019105 | -0.007445 | -0.021
-0.69 | -0.001949 | -0.006925 | -0.01775
-0.68 | -0.0019125 | -0.00692 | -0.01795
-0.67 | -0.00188 | -0.005445 | -0.01845
-0.66 | -0.0018445 | -0.00603 | -0.0176
-0.65 | -0.001716 | -0.007005 | -0.01975
-0.64 | -0.0015735 | -0.006125 | -0.01825
-0.63 | -0.001543 | -0.00596 | -0.0168
-0.62 | -0.0014745 | -0.005445 | -0.01725
-0.61 | -0.001431 | -0.005395 | -0.015935
-0.6 | -0.001309 | -0.005555 | -0.01499
-0.59 | -0.001255 | -0.00501 | -0.014475
-0.58 | -0.0012975 | -0.00449 | -0.015205
-0.57 | -0.001097 | -0.004635 | -0.01497
-0.56 | -0.0009835 | -0.00489 | -0.013455
-0.55 | -0.001119 | -0.00457 | -0.013835
-0.54 | -0.001081 | -0.003715 | -0.013195
-0.53 | -0.000933 | -0.003435 | -0.01192
-0.52 | -0.000944 | -0.003505 | -0.0119
-0.51 | -0.000798 | -0.003265 | -0.010355
-0.5 | -0.000677 | -0.002995 | -0.009675
-0.49 | -0.000612 | -0.002415 | -0.009595
-0.48 | -0.000464 | -0.002035 | -0.00676
-0.47 | -0.000313 | -0.00182 | -0.00552
-0.46 | -0.0001025 | -0.001025 | -0.00351
-0.45 | 0.0001785 | 0.00035 | 0.000525
-0.44 | 0.0005045 | 0.00141 | 0.005
-0.43 | 0.0010015 | 0.002985 | 0.011695
-0.42 | 0.0017215 | 0.00564 | 0.02058
-0.41 | 0.002576 | 0.008755 | 0.033305
-0.4 | 0.0038475 | 0.013275 | 0.04752
-0.39 | 0.0056205 | 0.01953 | 0.069735
-0.38 | 0.0078485 | 0.027615 | 0.10644
-0.37 | 0.011016 | 0.03869 | 0.148445
-0.36 | 0.017545 | 0.053985 | 0.2061
-0.35 | 0.02416 | 0.07645 | 0.2923
-0.34 | 0.03068 | 0.106065 | 0.40925
-0.33 | 0.04231 | 0.15531 | 0.5706
-0.32 | 0.05855 | 0.210785 | 0.796
-0.31 | 0.080775 | 0.28235 | 1.1038
-0.3 | 0.110125 | 0.38765 | 1.53205
-0.29 | 0.162685 | 0.5375 | 2.1062
-0.28 | 0.223335 | 0.7395 | 2.8725
-0.27 | 0.2912 | 1.0089 | 3.9105
-0.26 | 0.39225 | 1.42855 | 5.3545
-0.25 | 0.53585 | 1.9005 | 7.158
-0.24 | 0.73195 | 2.5205 | 9.7795
-0.23 | 0.99925 | 3.4215 | 13.247
-0.22 | 1.3572 | 4.6 | 17.423
-0.21 | 1.81445 | 6.1915 | 23.215
-0.2 | 2.444 | 8.313 | 30.84
-0.19 | 3.322 | 11.1655 | 40.77
-0.18 | 4.423 | 14.6785 | 53.195
-0.17 | 5.8995 | 19.3115 | 68.46
-0.16 | 7.834 | 25.365 | 86.575
-0.15 | 10.496 | 33.475 | 110.16
-0.14 | 14.0505 | 43.615 | 139.62
-0.13 | 18.3935 | 56.01 | 170.275
-0.12 | 24.045 | 71.505 | 206.7
-0.11 | 31.345 | 90.43 | 247.2
-0.1 | 40.86 | 113.385 | 292.6
-0.09 | 52.12 | 142.07 | 337.2
-0.08 | 65.935 | 173.65 | 385.7
-0.07 | 82.61 | 209.05 | 437.6
-0.06 | 102.96 | 253.95 | 492.75
-0.05 | 123.635 | 295.45 | 547.15
-0.04 | 149.805 | 340.25 | 589.25
-0.03 | 182.1 | 393.55 | 642.45
-0.02 | 213.3 | 446.9 | 698.55
-0.01 | 248.25 | 498.95 | 757.7
0 | 282.8 | 552.75 | 807.5
0.01 | 314.95 | 604.3 | 834.5
0.02 | 351 | 656.25 | 870
0.03 | 387.1 | 699.55 | 921.5
0.04 | 415.25 | 743.25 | 962
0.05 | 442.85 | 793 | 988.5
0.06 | 469.25 | 827.5 | 1026
0.07 | 485.55 | 865.5 | 1046
0.08 | 500.4 | 907 | 1072.5
0.09 | 500.4 | 933 | 1105.5
0.1 | 508.2 | 968 | 1121
0.11 | 532 | 993.5 | 1146.5
0.12 | 529.5 | 1012.5 | 1157.5
0.13 | 513 | 1042 | 1166.5
0.14 | 496.5 | 1055.5 | 1185
0.15 | 487 | 1078.5 | 1200
0.16 | 481 | 1092.5 | 1202.5
0.17 | 470.5 | 1104.5 | 1210
0.18 | 449.5 | 1120.5 | 1220.5
0.19 | 425 | 1125 | 1219
0.2 | 406 | 1134 | 1234
0.21 | 381.5 | 1145.5 | 1227.5
0.22 | 364 | 1153.5 | 1222.5
0.23 | 358 | 1149 | 1234.5
0.24 | 343.5 | 1156.5 | 1231
0.25 | 323.5 | 1151.5 | 1226
0.26 | 287 | 1146.5 | 1211.5
0.27 | 259.5 | 1152 | 1205
0.28 | 255.5 | 1142 | 1204
0.29 | 250.5 | 1145 | 1203
0.3 | 250.5 | 1135 | 1186
0.31 | 216 | 1114.5 | 1169.5
0.32 | 185 | 1112.5 | 1166.5
0.33 | 185 | 1109.5 | 1157.5
0.34 | 193 | 1086 | 1147.5
0.35 | 188 | 1069.5 | 1117.5
0.36 | 148.5 | 1065.5 | 1108
0.37 | 131.5 | 1046 | 1104.5
0.38 | 144 | 1026.5 | 1077
0.39 | 157 | 999.5 | 1060
0.4 | 129.5 | 977 | 1033.5
0.41 | 91 | 968 | 1022
0.42 | 100 | 949.5 | 1010
0.43 | 107.5 | 921.5 | 981
0.44 | 117.5 | 884.5 | 957
0.45 | 98.5 | 862.5 | 923
0.46 | 66.5 | 842.5 | 912.5
0.47 | 74.5 | 814.5 | 900
0.48 | 92 | 782.5 | 855
0.49 | 90 | 748.5 | 830
0.5 | 76 | 735 | 830