## IDS-VDS Characteristic (mA-mm)
VGS (V) | VDS = 0.100 V | VDS = 0.500 V | VDS = 0.900 V
-0.75 | 0.0005948 | 0.0024655 | 0.008065
-0.74 | 0.0005682 | 0.0023796 | 0.007821
-0.73 | 0.0005444 | 0.0023065 | 0.007623
-0.72 | 0.0005198 | 0.0022149 | 0.00739
-0.71 | 0.000494 | 0.0021409 | 0.007205
-0.7 | 0.00047411 | 0.0020743 | 0.006979
-0.69 | 0.00045297 | 0.0020083 | 0.006756
-0.68 | 0.00043091 | 0.0019304 | 0.006579
-0.67 | 0.00041056 | 0.0018565 | 0.00639
-0.66 | 0.00039465 | 0.0017977 | 0.006175
-0.65 | 0.00037195 | 0.0017303 | 0.005978
-0.64 | 0.00035632 | 0.0016716 | 0.005818
-0.63 | 0.00034015 | 0.0016096 | 0.005612
-0.62 | 0.00032525 | 0.0015511 | 0.005448
-0.61 | 0.00031006 | 0.0014876 | 0.005247
-0.6 | 0.00029486 | 0.0014375 | 0.005095
-0.59 | 0.00028259 | 0.0013872 | 0.0049498
-0.58 | 0.00026871 | 0.00134 | 0.0048258
-0.57 | 0.00025539 | 0.0012845 | 0.0046481
-0.56 | 0.0002436 | 0.0012441 | 0.0045083
-0.55 | 0.00023192 | 0.0011959 | 0.0043683
-0.54 | 0.00022173 | 0.0011525 | 0.0042396
-0.53 | 0.00020972 | 0.00111 | 0.0041172
-0.52 | 0.00020189 | 0.0010733 | 0.0040075
-0.51 | 0.00019301 | 0.0010406 | 0.0039087
-0.5 | 0.00018443 | 0.0010036 | 0.0037984
-0.49 | 0.00017821 | 0.000975 | 0.0036705
-0.48 | 0.00017254 | 0.0009458 | 0.0035858
-0.47 | 0.00016876 | 0.0009242 | 0.0035326
-0.46 | 0.00016545 | 0.0009094 | 0.0034581
-0.45 | 0.00016436 | 0.0009077 | 0.0034296
-0.44 | 0.00016796 | 0.0009059 | 0.0034726
-0.43 | 0.0001752 | 0.0009232 | 0.0035359
-0.42 | 0.00018752 | 0.0009597 | 0.0036889
-0.41 | 0.00020777 | 0.0010258 | 0.0039169
-0.4 | 0.00023858 | 0.001124 | 0.0042916
-0.39 | 0.00028367 | 0.0012782 | 0.004845
-0.38 | 0.00034761 | 0.0014983 | 0.0056419
-0.37 | 0.00043708 | 0.0018077 | 0.006843
-0.36 | 0.00056454 | 0.002251 | 0.008441
-0.35 | 0.0007838 | 0.0028686 | 0.010687
-0.34 | 0.0010406 | 0.0037224 | 0.014013
-0.33 | 0.0013942 | 0.0049229 | 0.018527
-0.32 | 0.0018777 | 0.006709 | 0.024873
-0.31 | 0.0025421 | 0.008999 | 0.03371
-0.3 | 0.0034673 | 0.012222 | 0.045949
-0.29 | 0.0047189 | 0.016515 | 0.06305
-0.28 | 0.00672 | 0.02259 | 0.08603
-0.27 | 0.009151 | 0.030878 | 0.11819
-0.26 | 0.01246 | 0.042315 | 0.16123
-0.25 | 0.016924 | 0.05778 | 0.21985
-0.24 | 0.02309 | 0.07866 | 0.30027
-0.23 | 0.031474 | 0.10683 | 0.40765
-0.22 | 0.042823 | 0.14498 | 0.55221
-0.21 | 0.05844 | 0.19638 | 0.7461
-0.2 | 0.0785 | 0.26393 | 1.0044
-0.19 | 0.10663 | 0.35816 | 1.3417
-0.18 | 0.14438 | 0.48219 | 1.7896
-0.17 | 0.19436 | 0.6469 | 2.3716
-0.16 | 0.26153 | 0.8617 | 3.1278
-0.15 | 0.35009 | 1.1437 | 4.074
-0.14 | 0.47007 | 1.5196 | 5.2819
-0.13 | 0.6292 | 1.9896 | 6.804
-0.12 | 0.8373 | 2.6175 | 8.63
-0.11 | 1.106 | 3.3964 | 10.805
-0.1 | 1.4609 | 4.3883 | 13.412
-0.09 | 1.916 | 5.6354 | 16.573
-0.08 | 2.4977 | 7.163 | 20.162
-0.07 | 3.228 | 9.017 | 24.186
-0.06 | 4.1354 | 11.292 | 28.83
-0.05 | 5.2751 | 14.007 | 33.941
-0.04 | 6.595 | 17.102 | 39.61
-0.03 | 8.258 | 20.746 | 45.774
-0.02 | 10.211 | 24.918 | 52.477
-0.01 | 12.506 | 29.631 | 59.77
0 | 15.133 | 34.849 | 67.56
0.01 | 18.133 | 40.585 | 75.55
0.02 | 21.432 | 46.805 | 84.1
0.03 | 25.142 | 53.633 | 93.2
0.04 | 29.169 | 60.81 | 102.52
0.05 | 33.416 | 68.47 | 112.3
0.06 | 37.966 | 76.54 | 122.32
0.07 | 42.76 | 85.03 | 132.7
0.08 | 47.679 | 93.92 | 143.34
0.09 | 52.759 | 103.12 | 154.26
0.1 | 57.8 | 112.6 | 165.18
0.11 | 62.97 | 122.34 | 176.56
0.12 | 68.27 | 132.31 | 188.18
0.13 | 73.47 | 142.66 | 199.84
0.14 | 78.56 | 153.2 | 211.72
0.15 | 83.53 | 163.83 | 223.38
0.16 | 88.45 | 174.81 | 235.53
0.17 | 93.04 | 185.61 | 247.61
0.18 | 97.55 | 196.91 | 259.78
0.19 | 101.89 | 208.09 | 272.05
0.2 | 106.1 | 219.39 | 284.14
0.21 | 110.22 | 230.85 | 296.64
0.22 | 113.96 | 242.37 | 308.95
0.23 | 117.35 | 253.77 | 321.16
0.24 | 120.78 | 265.3 | 333.33
0.25 | 124.18 | 276.95 | 345.72
0.26 | 127.23 | 288.36 | 358.01
0.27 | 130.1 | 299.98 | 370.14
0.28 | 132.66 | 311.38 | 382.32
0.29 | 135.05 | 322.79 | 394.06
0.3 | 137.68 | 334.36 | 406.17
0.31 | 139.88 | 345.47 | 418.11
0.32 | 141.98 | 356.68 | 429.77
0.33 | 144.03 | 367.85 | 441.52
0.34 | 145.6 | 378.84 | 452.85
0.35 | 147.48 | 389.59 | 464.24
0.36 | 149.13 | 400.29 | 475.42
0.37 | 150.76 | 410.95 | 486.64
0.38 | 151.98 | 421.25 | 497.39
0.39 | 153.4 | 431.35 | 508.1
0.4 | 154.69 | 441.2 | 518.64
0.41 | 155.99 | 451.04 | 528.98
0.42 | 157.15 | 460.69 | 539.19
0.43 | 158.03 | 469.98 | 549.03
0.44 | 159.27 | 479.02 | 558.82
0.45 | 160.11 | 487.73 | 568.36
0.46 | 161.12 | 496.44 | 577.6
0.47 | 161.99 | 504.71 | 586.6
0.48 | 162.47 | 512.68 | 595.2
0.49 | 163.51 | 520.33 | 603.9
0.5 | 164.26 | 527.74 | 612.4

## Tranconductance (mS-mm)
VGS (V) | VDS = 0.100 V | VDS = 0.500 V | VDS = 0.900 V
-0.75 | -0.00266 | -0.00859 | -0.0244
-0.74 | -0.00252 | -0.00795 | -0.0221
-0.73 | -0.00242 | -0.008235 | -0.02155
-0.72 | -0.00252 | -0.00828 | -0.0209
-0.71 | -0.0022845 | -0.00703 | -0.02055
-0.7 | -0.0020515 | -0.00663 | -0.02245
-0.69 | -0.00216 | -0.007195 | -0.02
-0.68 | -0.0021205 | -0.00759 | -0.0183
-0.67 | -0.001813 | -0.006635 | -0.0202
-0.66 | -0.0019305 | -0.00631 | -0.0206
-0.65 | -0.0019165 | -0.006305 | -0.01785
-0.64 | -0.00159 | -0.006035 | -0.0183
-0.63 | -0.0015535 | -0.006025 | -0.0185
-0.62 | -0.0015045 | -0.0061 | -0.01825
-0.61 | -0.0015195 | -0.00568 | -0.01765
-0.6 | -0.0013735 | -0.00502 | -0.01486
-0.59 | -0.0013075 | -0.004875 | -0.01346
-0.58 | -0.00136 | -0.005135 | -0.015085
-0.57 | -0.0012555 | -0.004795 | -0.015875
-0.56 | -0.0011735 | -0.00443 | -0.01399
-0.55 | -0.0010935 | -0.00458 | -0.013435
-0.54 | -0.00111 | -0.004295 | -0.012555
-0.53 | -0.000992 | -0.00396 | -0.011605
-0.52 | -0.0008355 | -0.00347 | -0.010425
-0.51 | -0.000873 | -0.003485 | -0.010455
-0.5 | -0.00074 | -0.00328 | -0.01191
-0.49 | -0.0005945 | -0.00289 | -0.01063
-0.48 | -0.0004725 | -0.00254 | -0.006895
-0.47 | -0.0003545 | -0.00182 | -0.006385
-0.46 | -0.00022 | -0.000825 | -0.00515
-0.45 | 0.0001255 | -0.000175 | 0.000725
-0.44 | 0.000542 | 0.000775 | 0.005315
-0.43 | 0.000978 | 0.00269 | 0.010815
-0.42 | 0.0016285 | 0.00513 | 0.01905
-0.41 | 0.002553 | 0.008215 | 0.030135
-0.4 | 0.003795 | 0.01262 | 0.046405
-0.39 | 0.0054515 | 0.018715 | 0.067515
-0.38 | 0.0076705 | 0.026475 | 0.0999
-0.37 | 0.0108465 | 0.037635 | 0.139955
-0.36 | 0.017336 | 0.053045 | 0.1922
-0.35 | 0.023803 | 0.07357 | 0.2786
-0.34 | 0.03052 | 0.102715 | 0.392
-0.33 | 0.041855 | 0.14933 | 0.543
-0.32 | 0.057395 | 0.203805 | 0.75915
-0.31 | 0.07948 | 0.27565 | 1.0538
-0.3 | 0.10884 | 0.3758 | 1.467
-0.29 | 0.162635 | 0.5184 | 2.00405
-0.28 | 0.221605 | 0.71815 | 2.757
-0.27 | 0.287 | 0.98625 | 3.76
-0.26 | 0.38865 | 1.3451 | 5.083
-0.25 | 0.5315 | 1.81725 | 6.952
-0.24 | 0.7275 | 2.4525 | 9.39
-0.23 | 0.98665 | 3.316 | 12.597
-0.22 | 1.3483 | 4.4775 | 16.9225
-0.21 | 1.78385 | 5.9475 | 22.6095
-0.2 | 2.4095 | 8.089 | 29.78
-0.19 | 3.294 | 10.913 | 39.26
-0.18 | 4.3865 | 14.437 | 51.495
-0.17 | 5.8575 | 18.9755 | 66.91
-0.16 | 7.7865 | 24.84 | 85.12
-0.15 | 10.427 | 32.895 | 107.705
-0.14 | 13.9555 | 42.295 | 136.5
-0.13 | 18.3615 | 54.895 | 167.405
-0.12 | 23.84 | 70.34 | 200.05
-0.11 | 31.18 | 88.54 | 239.1
-0.1 | 40.5 | 111.95 | 288.4
-0.09 | 51.84 | 138.735 | 337.5
-0.08 | 65.6 | 169.08 | 380.65
-0.07 | 81.885 | 206.45 | 433.4
-0.06 | 102.355 | 249.5 | 487.75
-0.05 | 122.98 | 290.5 | 539
-0.04 | 149.145 | 336.95 | 591.65
-0.03 | 180.8 | 390.8 | 643.35
-0.02 | 212.4 | 444.25 | 699.8
-0.01 | 246.1 | 496.55 | 754.15
0 | 281.35 | 547.7 | 789
0.01 | 314.95 | 597.8 | 827
0.02 | 350.45 | 652.4 | 882.5
0.03 | 386.85 | 700.25 | 921
0.04 | 413.7 | 741.85 | 955
0.05 | 439.85 | 786.5 | 990
0.06 | 467.2 | 828 | 1020
0.07 | 485.65 | 869 | 1051
0.08 | 499.95 | 904.5 | 1078
0.09 | 506.05 | 934 | 1092
0.1 | 510.55 | 961 | 1115
0.11 | 523.5 | 985.5 | 1150
0.12 | 525 | 1016 | 1164
0.13 | 514.5 | 1044.5 | 1177
0.14 | 503 | 1058.5 | 1177
0.15 | 494.5 | 1080.5 | 1190.5
0.16 | 475.5 | 1089 | 1211.5
0.17 | 455 | 1105 | 1212.5
0.18 | 442.5 | 1124 | 1222
0.19 | 427.5 | 1124 | 1218
0.2 | 416.5 | 1138 | 1229.5
0.21 | 393 | 1149 | 1240.5
0.22 | 356.5 | 1146 | 1226
0.23 | 341 | 1146.5 | 1219
0.24 | 341.5 | 1159 | 1228
0.25 | 322.5 | 1153 | 1234
0.26 | 296 | 1151.5 | 1221
0.27 | 271.5 | 1151 | 1215.5
0.28 | 247.5 | 1140.5 | 1196
0.29 | 251 | 1149 | 1192.5
0.3 | 241.5 | 1134 | 1202.5
0.31 | 215 | 1116 | 1180
0.32 | 207.5 | 1119 | 1170.5
0.33 | 181 | 1108 | 1154
0.34 | 172.5 | 1087 | 1136
0.35 | 176.5 | 1072.5 | 1128.5
0.36 | 164 | 1068 | 1120
0.37 | 142.5 | 1048 | 1098.5
0.38 | 132 | 1020 | 1073
0.39 | 135.5 | 997.5 | 1062.5
0.4 | 129.5 | 984.5 | 1044
0.41 | 123 | 974.5 | 1027.5
0.42 | 102 | 947 | 1002.5
0.43 | 106 | 916.5 | 981.5
0.44 | 104 | 887.5 | 966.5
0.45 | 92.5 | 871 | 939
0.46 | 94 | 849 | 912
0.47 | 67.5 | 812 | 880
0.48 | 76 | 781 | 865
0.49 | 89.5 | 753 | 860
0.5 | 75 | 741 | 850