## IDS-VDS Characteristic (mA-mm)
VGS (V) | VDS = 0.100 V | VDS = 0.500 V | VDS = 0.900 V
-0.75 | 0.0005751 | 0.0024033 | 0.007941
-0.74 | 0.0005472 | 0.0023203 | 0.007683
-0.73 | 0.0005265 | 0.0022317 | 0.007476
-0.72 | 0.0005005 | 0.0021635 | 0.007246
-0.71 | 0.00047376 | 0.0020941 | 0.007049
-0.7 | 0.00045575 | 0.002011 | 0.006844
-0.69 | 0.00043169 | 0.0019366 | 0.006649
-0.68 | 0.00041473 | 0.0018628 | 0.006469
-0.67 | 0.00039856 | 0.0018054 | 0.00629
-0.66 | 0.00037899 | 0.0017342 | 0.006053
-0.65 | 0.0003609 | 0.0016835 | 0.005908
-0.64 | 0.00034347 | 0.0016173 | 0.005717
-0.63 | 0.00032882 | 0.0015553 | 0.005527
-0.62 | 0.00031607 | 0.0014924 | 0.00536
-0.61 | 0.00029893 | 0.0014303 | 0.005194
-0.6 | 0.00028622 | 0.0013829 | 0.005038
-0.59 | 0.00027342 | 0.0013329 | 0.0049052
-0.58 | 0.00025917 | 0.0012815 | 0.0047305
-0.57 | 0.00024663 | 0.0012318 | 0.0045595
-0.56 | 0.00023262 | 0.0011848 | 0.0044567
-0.55 | 0.00022275 | 0.0011396 | 0.004302
-0.54 | 0.00021474 | 0.0011086 | 0.0041808
-0.53 | 0.00020183 | 0.0010713 | 0.0040319
-0.52 | 0.00019375 | 0.0010294 | 0.0039314
-0.51 | 0.00018526 | 0.0009952 | 0.0038034
-0.5 | 0.00017715 | 0.0009656 | 0.003693
-0.49 | 0.00017167 | 0.0009384 | 0.0036238
-0.48 | 0.00016473 | 0.0009202 | 0.0035203
-0.47 | 0.00016176 | 0.0008937 | 0.0034759
-0.46 | 0.00015868 | 0.0008764 | 0.0034112
-0.45 | 0.00015911 | 0.0008662 | 0.0033985
-0.44 | 0.000163 | 0.0008757 | 0.0034309
-0.43 | 0.00017009 | 0.0008987 | 0.0034913
-0.42 | 0.00018315 | 0.0009403 | 0.0036431
-0.41 | 0.00020406 | 0.00101 | 0.0038868
-0.4 | 0.00023644 | 0.0011122 | 0.0042747
-0.39 | 0.00028199 | 0.001269 | 0.004828
-0.38 | 0.00034741 | 0.0014988 | 0.0056516
-0.37 | 0.00043888 | 0.001814 | 0.006896
-0.36 | 0.00056744 | 0.0022658 | 0.008572
-0.35 | 0.0007944 | 0.002903 | 0.010938
-0.34 | 0.0010563 | 0.0037955 | 0.014317
-0.33 | 0.0014173 | 0.0049884 | 0.018995
-0.32 | 0.0019099 | 0.006847 | 0.025435
-0.31 | 0.0025922 | 0.0092 | 0.034579
-0.3 | 0.0035339 | 0.012488 | 0.047292
-0.29 | 0.0048208 | 0.016948 | 0.06438
-0.28 | 0.006787 | 0.02304 | 0.08801
-0.27 | 0.009281 | 0.031499 | 0.12107
-0.26 | 0.012641 | 0.042798 | 0.16498
-0.25 | 0.01722 | 0.0587 | 0.22413
-0.24 | 0.023414 | 0.08018 | 0.30312
-0.23 | 0.031908 | 0.10897 | 0.41533
-0.22 | 0.04343 | 0.1474 | 0.56227
-0.21 | 0.05981 | 0.20026 | 0.7552
-0.2 | 0.08096 | 0.2693 | 1.0144
-0.19 | 0.10933 | 0.36277 | 1.3545
-0.18 | 0.14778 | 0.48862 | 1.8082
-0.17 | 0.19827 | 0.6546 | 2.3897
-0.16 | 0.26717 | 0.8741 | 3.1479
-0.15 | 0.35729 | 1.1567 | 4.0993
-0.14 | 0.47821 | 1.5331 | 5.3118
-0.13 | 0.6372 | 2.0072 | 6.816
-0.12 | 0.8465 | 2.6297 | 8.666
-0.11 | 1.1198 | 3.421 | 10.862
-0.1 | 1.4703 | 4.4235 | 13.533
-0.09 | 1.9342 | 5.6797 | 16.627
-0.08 | 2.5153 | 7.188 | 20.29
-0.07 | 3.2504 | 9.086 | 24.301
-0.06 | 4.1712 | 11.36 | 28.909
-0.05 | 5.2956 | 14.069 | 34.087
-0.04 | 6.651 | 17.164 | 39.754
-0.03 | 8.313 | 20.851 | 45.945
-0.02 | 10.3 | 25.058 | 52.631
-0.01 | 12.562 | 29.711 | 59.91
0 | 15.213 | 35.018 | 67.64
0.01 | 18.216 | 40.725 | 75.78
0.02 | 21.516 | 46.979 | 84.34
0.03 | 25.284 | 53.889 | 93.42
0.04 | 29.21 | 61.05 | 102.82
0.05 | 33.524 | 68.64 | 112.52
0.06 | 38.073 | 76.8 | 122.48
0.07 | 42.872 | 85.27 | 132.98
0.08 | 47.85 | 94.16 | 143.54
0.09 | 52.94 | 103.3 | 154.43
0.1 | 57.91 | 112.8 | 165.66
0.11 | 63.19 | 122.7 | 176.79
0.12 | 68.47 | 132.56 | 188.45
0.13 | 73.58 | 142.94 | 200.11
0.14 | 78.58 | 153.45 | 211.88
0.15 | 83.55 | 164.13 | 223.75
0.16 | 88.5 | 175.11 | 235.84
0.17 | 93.21 | 185.87 | 247.88
0.18 | 97.85 | 197.11 | 260.07
0.19 | 102.24 | 208.34 | 272.33
0.2 | 106.25 | 219.72 | 284.45
0.21 | 110.21 | 231.13 | 296.89
0.22 | 113.95 | 242.6 | 309.24
0.23 | 117.71 | 254.08 | 321.54
0.24 | 121.11 | 265.6 | 333.86
0.25 | 124.4 | 277.19 | 345.98
0.26 | 127.17 | 288.6 | 358.25
0.27 | 129.98 | 300.22 | 370.39
0.28 | 132.74 | 311.72 | 382.5
0.29 | 135.46 | 323.14 | 394.48
0.3 | 137.93 | 334.62 | 406.46
0.31 | 140.07 | 345.75 | 418.37
0.32 | 141.93 | 357.04 | 430.07
0.33 | 143.9 | 368.17 | 441.7
0.34 | 146.05 | 379.17 | 453.08
0.35 | 147.87 | 389.93 | 464.48
0.36 | 149.16 | 400.55 | 475.69
0.37 | 150.69 | 411.21 | 486.86
0.38 | 152.12 | 421.6 | 497.84
0.39 | 153.89 | 431.75 | 508.26
0.4 | 155.02 | 441.5 | 518.83
0.41 | 155.95 | 451.33 | 529.17
0.42 | 157.15 | 461.02 | 539.43
0.43 | 158.27 | 470.33 | 549.34
0.44 | 159.56 | 479.47 | 558.98
0.45 | 160.37 | 488.05 | 568.49
0.46 | 161 | 496.68 | 577.6
0.47 | 161.87 | 504.99 | 586.6
0.48 | 163.05 | 512.98 | 595.8
0.49 | 163.85 | 520.64 | 604.2
0.5 | 164.29 | 528.02 | 612.7

## Tranconductance (mS-mm)
VGS (V) | VDS = 0.100 V | VDS = 0.500 V | VDS = 0.900 V
-0.75 | -0.00279 | -0.0083 | -0.0258
-0.74 | -0.00243 | -0.00858 | -0.02325
-0.73 | -0.002335 | -0.00784 | -0.02185
-0.72 | -0.002637 | -0.00688 | -0.02135
-0.71 | -0.0022375 | -0.007625 | -0.0201
-0.7 | -0.0021035 | -0.007875 | -0.02
-0.69 | -0.002051 | -0.00741 | -0.01875
-0.68 | -0.0016565 | -0.00656 | -0.01795
-0.67 | -0.001787 | -0.00643 | -0.0208
-0.66 | -0.001883 | -0.006095 | -0.0191
-0.65 | -0.001776 | -0.005845 | -0.0168
-0.64 | -0.001604 | -0.00641 | -0.01905
-0.63 | -0.00137 | -0.006245 | -0.01785
-0.62 | -0.0014945 | -0.00625 | -0.01665
-0.61 | -0.0014925 | -0.005475 | -0.0161
-0.6 | -0.0012755 | -0.00487 | -0.01444
-0.59 | -0.0013525 | -0.00507 | -0.015375
-0.58 | -0.0013395 | -0.005055 | -0.017285
-0.57 | -0.0013275 | -0.004835 | -0.01369
-0.56 | -0.001194 | -0.00461 | -0.012875
-0.55 | -0.000894 | -0.00381 | -0.013795
-0.54 | -0.001046 | -0.003415 | -0.013505
-0.53 | -0.0010495 | -0.00396 | -0.01247
-0.52 | -0.0008285 | -0.003805 | -0.011425
-0.51 | -0.00083 | -0.00319 | -0.01192
-0.5 | -0.0006795 | -0.00284 | -0.00898
-0.49 | -0.000621 | -0.00227 | -0.008635
-0.48 | -0.0004955 | -0.002235 | -0.007395
-0.47 | -0.0003025 | -0.00219 | -0.005455
-0.46 | -0.0001325 | -0.001375 | -0.00387
-0.45 | 0.000216 | -3.5e-05 | 0.000985
-0.44 | 0.000549 | 0.001625 | 0.00464
-0.43 | 0.0010075 | 0.00323 | 0.01061
-0.42 | 0.0016985 | 0.005565 | 0.019775
-0.41 | 0.0026645 | 0.008595 | 0.03158
-0.4 | 0.0038965 | 0.01295 | 0.04706
-0.39 | 0.0055485 | 0.01933 | 0.068845
-0.38 | 0.0078445 | 0.02725 | 0.1034
-0.37 | 0.0110015 | 0.03835 | 0.14602
-0.36 | 0.017776 | 0.05445 | 0.2021
-0.35 | 0.024443 | 0.076485 | 0.28725
-0.34 | 0.031145 | 0.10427 | 0.40285
-0.33 | 0.04268 | 0.152575 | 0.5559
-0.32 | 0.058745 | 0.21058 | 0.7792
-0.31 | 0.0812 | 0.28205 | 1.09285
-0.3 | 0.11143 | 0.3874 | 1.49005
-0.29 | 0.162655 | 0.5276 | 2.0359
-0.28 | 0.22301 | 0.72755 | 2.8345
-0.27 | 0.2927 | 0.9879 | 3.8485
-0.26 | 0.39695 | 1.36005 | 5.153
-0.25 | 0.53865 | 1.8691 | 6.907
-0.24 | 0.7344 | 2.5135 | 9.56
-0.23 | 1.0008 | 3.361 | 12.9575
-0.22 | 1.3951 | 4.5645 | 16.9935
-0.21 | 1.8765 | 6.095 | 22.6065
-0.2 | 2.476 | 8.1255 | 29.965
-0.19 | 3.341 | 10.966 | 39.69
-0.18 | 4.447 | 14.5915 | 51.76
-0.17 | 5.9695 | 19.274 | 66.985
-0.16 | 7.951 | 25.105 | 85.48
-0.15 | 10.552 | 32.95 | 108.195
-0.14 | 13.9955 | 42.525 | 135.835
-0.13 | 18.4145 | 54.83 | 167.71
-0.12 | 24.13 | 70.69 | 202.3
-0.11 | 31.19 | 89.69 | 243.35
-0.1 | 40.72 | 112.935 | 288.25
-0.09 | 52.25 | 138.225 | 337.85
-0.08 | 65.81 | 170.315 | 383.7
-0.07 | 82.795 | 208.6 | 430.95
-0.06 | 102.26 | 249.15 | 489.3
-0.05 | 123.99 | 290.2 | 542.25
-0.04 | 150.87 | 339.1 | 592.9
-0.03 | 182.45 | 394.7 | 643.85
-0.02 | 212.45 | 443 | 698.25
-0.01 | 245.65 | 498 | 750.45
0 | 282.7 | 550.7 | 793.5
0.01 | 315.15 | 598.05 | 835
0.02 | 353.4 | 658.2 | 882
0.03 | 384.7 | 703.55 | 924
0.04 | 412 | 737.55 | 955
0.05 | 443.15 | 787.5 | 983
0.06 | 467.4 | 831.5 | 1023
0.07 | 488.85 | 868 | 1053
0.08 | 503.4 | 901.5 | 1072.5
0.09 | 503 | 932 | 1106
0.1 | 512.5 | 970 | 1118
0.11 | 528 | 988 | 1139.5
0.12 | 519.5 | 1012 | 1166
0.13 | 505.5 | 1044.5 | 1171.5
0.14 | 498.5 | 1059.5 | 1182
0.15 | 496 | 1083 | 1198
0.16 | 483 | 1087 | 1206.5
0.17 | 467.5 | 1100 | 1211.5
0.18 | 451.5 | 1123.5 | 1222.5
0.19 | 420 | 1130.5 | 1219
0.2 | 398.5 | 1139.5 | 1228
0.21 | 385 | 1144 | 1239.5
0.22 | 375 | 1147.5 | 1232.5
0.23 | 358 | 1150 | 1231
0.24 | 334.5 | 1155.5 | 1222
0.25 | 303 | 1150 | 1219.5
0.26 | 279 | 1151.5 | 1220.5
0.27 | 278.5 | 1156 | 1212.5
0.28 | 274 | 1146 | 1204.5
0.29 | 259.5 | 1145 | 1198
0.3 | 230.5 | 1130.5 | 1194.5
0.31 | 200 | 1121 | 1180.5
0.32 | 191.5 | 1121 | 1166.5
0.33 | 206 | 1106.5 | 1150.5
0.34 | 198.5 | 1088 | 1139
0.35 | 155.5 | 1069 | 1130.5
0.36 | 141 | 1064 | 1119
0.37 | 148 | 1052.5 | 1107.5
0.38 | 160 | 1027 | 1070
0.39 | 145 | 995 | 1049.5
0.4 | 103 | 979 | 1045.5
0.41 | 106.5 | 976 | 1030
0.42 | 116 | 950 | 1008.5
0.43 | 120.5 | 922.5 | 977.5
0.44 | 105 | 886 | 957.5
0.45 | 72 | 860.5 | 931
0.46 | 75 | 847 | 905.5
0.47 | 102.5 | 815 | 910
0.48 | 99 | 782.5 | 880
0.49 | 62 | 752 | 845
0.5 | 44 | 738 | 850