## IDS-VDS Characteristic (mA-mm)
VGS (V) | VDS = 0.100 V | VDS = 0.500 V | VDS = 0.900 V
-0.75 | 0.000634 | 0.0026299 | 0.008639
-0.74 | 0.0006053 | 0.002556 | 0.008405
-0.73 | 0.0005763 | 0.0024666 | 0.008161
-0.72 | 0.0005552 | 0.002367 | 0.007954
-0.71 | 0.0005323 | 0.0022915 | 0.007673
-0.7 | 0.0005045 | 0.0021938 | 0.00743
-0.69 | 0.0004845 | 0.0021308 | 0.007215
-0.68 | 0.00046016 | 0.0020558 | 0.007013
-0.67 | 0.00043821 | 0.0019799 | 0.006774
-0.66 | 0.00041415 | 0.0019188 | 0.006589
-0.65 | 0.00039802 | 0.0018482 | 0.00638
-0.64 | 0.00037915 | 0.0017766 | 0.006225
-0.63 | 0.00036051 | 0.0017101 | 0.006009
-0.62 | 0.00034344 | 0.0016558 | 0.005817
-0.61 | 0.00033131 | 0.0015894 | 0.005671
-0.6 | 0.0003121 | 0.0015166 | 0.005468
-0.59 | 0.00030035 | 0.0014645 | 0.005311
-0.58 | 0.00028942 | 0.0014177 | 0.00513
-0.57 | 0.00027571 | 0.0013654 | 0.0049924
-0.56 | 0.00026077 | 0.0013176 | 0.0048123
-0.55 | 0.0002486 | 0.0012708 | 0.0046921
-0.54 | 0.00023871 | 0.0012176 | 0.0045441
-0.53 | 0.00022744 | 0.0011717 | 0.0043858
-0.52 | 0.00021614 | 0.0011323 | 0.0042703
-0.51 | 0.00020674 | 0.0010923 | 0.0041616
-0.5 | 0.0001992 | 0.0010596 | 0.0040381
-0.49 | 0.00019104 | 0.0010271 | 0.003934
-0.48 | 0.00018316 | 0.0009952 | 0.0038425
-0.47 | 0.0001784 | 0.0009697 | 0.0037622
-0.46 | 0.00017485 | 0.0009579 | 0.0037083
-0.45 | 0.00017365 | 0.000947 | 0.0036892
-0.44 | 0.00017467 | 0.0009451 | 0.003694
-0.43 | 0.00018051 | 0.0009636 | 0.0037314
-0.42 | 0.0001926 | 0.000995 | 0.003869
-0.41 | 0.00021061 | 0.0010539 | 0.0040907
-0.4 | 0.00023825 | 0.0011506 | 0.0044346
-0.39 | 0.0002794 | 0.0012963 | 0.0049371
-0.38 | 0.00033868 | 0.0015033 | 0.005736
-0.37 | 0.00042215 | 0.001797 | 0.006829
-0.36 | 0.00053995 | 0.0022116 | 0.0084
-0.35 | 0.0007427 | 0.0028063 | 0.010637
-0.34 | 0.0009853 | 0.0036332 | 0.013852
-0.33 | 0.001317 | 0.0047727 | 0.018287
-0.32 | 0.0017733 | 0.006503 | 0.024351
-0.31 | 0.002392 | 0.008713 | 0.033054
-0.3 | 0.0032674 | 0.011801 | 0.045185
-0.29 | 0.0044532 | 0.016002 | 0.06188
-0.28 | 0.006274 | 0.021903 | 0.0847
-0.27 | 0.008518 | 0.029878 | 0.11627
-0.26 | 0.011638 | 0.040961 | 0.15845
-0.25 | 0.015841 | 0.055624 | 0.21708
-0.24 | 0.021624 | 0.07693 | 0.29228
-0.23 | 0.029373 | 0.10446 | 0.40001
-0.22 | 0.039906 | 0.14213 | 0.54199
-0.21 | 0.054088 | 0.19153 | 0.7358
-0.2 | 0.07453 | 0.2592 | 0.9905
-0.19 | 0.10125 | 0.35027 | 1.328
-0.18 | 0.13732 | 0.47222 | 1.7688
-0.17 | 0.18424 | 0.6345 | 2.345
-0.16 | 0.24826 | 0.8437 | 3.0819
-0.15 | 0.33179 | 1.126 | 4.0253
-0.14 | 0.44675 | 1.4893 | 5.2339
-0.13 | 0.5958 | 1.9623 | 6.726
-0.12 | 0.7954 | 2.575 | 8.563
-0.11 | 1.0557 | 3.3496 | 10.754
-0.1 | 1.3904 | 4.3358 | 13.388
-0.09 | 1.8388 | 5.5754 | 16.47
-0.08 | 2.3945 | 7.094 | 20.075
-0.07 | 3.1032 | 8.949 | 24.099
-0.06 | 3.9928 | 11.214 | 28.717
-0.05 | 5.1052 | 13.841 | 33.912
-0.04 | 6.403 | 17.011 | 39.511
-0.03 | 8.044 | 20.624 | 45.65
-0.02 | 9.99 | 24.783 | 52.364
-0.01 | 12.257 | 29.494 | 59.65
0 | 14.893 | 34.62 | 67.43
0.01 | 17.864 | 40.435 | 75.52
0.02 | 21.194 | 46.674 | 83.92
0.03 | 24.909 | 53.423 | 93.01
0.04 | 28.921 | 60.54 | 102.4
0.05 | 33.194 | 68.28 | 112.16
0.06 | 37.809 | 76.4 | 122.03
0.07 | 42.63 | 84.93 | 132.55
0.08 | 47.622 | 93.75 | 143.24
0.09 | 52.76 | 102.95 | 154.03
0.1 | 57.8 | 112.38 | 165.25
0.11 | 63.07 | 122.06 | 176.34
0.12 | 68.39 | 132.2 | 188.1
0.13 | 73.63 | 142.51 | 199.8
0.14 | 78.69 | 153 | 211.5
0.15 | 83.63 | 163.73 | 223.48
0.16 | 88.54 | 174.49 | 235.5
0.17 | 93.2 | 185.57 | 247.64
0.18 | 97.76 | 196.67 | 259.81
0.19 | 102.18 | 207.89 | 272.01
0.2 | 106.39 | 219.31 | 284.16
0.21 | 110.4 | 230.82 | 296.63
0.22 | 114.08 | 242.27 | 308.99
0.23 | 117.59 | 253.83 | 321.27
0.24 | 120.98 | 265.31 | 333.65
0.25 | 124.31 | 276.87 | 345.79
0.26 | 127.45 | 288.4 | 358.14
0.27 | 130.02 | 299.98 | 370.29
0.28 | 132.69 | 311.46 | 382.4
0.29 | 135.16 | 322.92 | 394.46
0.3 | 137.81 | 334.19 | 406.42
0.31 | 140.03 | 345.62 | 418.4
0.32 | 142.16 | 356.77 | 430.12
0.33 | 143.9 | 368.03 | 441.76
0.34 | 145.7 | 379.13 | 453.22
0.35 | 147.73 | 389.75 | 464.55
0.36 | 149.34 | 400.57 | 475.81
0.37 | 150.69 | 411.2 | 486.95
0.38 | 152.04 | 421.59 | 497.84
0.39 | 153.28 | 431.69 | 508.42
0.4 | 154.96 | 441.64 | 519.12
0.41 | 156.01 | 451.38 | 529.42
0.42 | 156.97 | 461.12 | 539.64
0.43 | 158.02 | 470.46 | 549.74
0.44 | 159.16 | 479.35 | 559.32
0.45 | 160.23 | 488.21 | 568.89
0.46 | 160.99 | 496.84 | 577.8
0.47 | 161.78 | 505.11 | 587
0.48 | 162.54 | 513.18 | 595.8
0.49 | 163.69 | 520.78 | 604.4
0.5 | 164.31 | 528.21 | 613.1

## Tranconductance (mS-mm)
VGS (V) | VDS = 0.100 V | VDS = 0.500 V | VDS = 0.900 V
-0.75 | -0.00287 | -0.00739 | -0.0234
-0.74 | -0.002885 | -0.008165 | -0.0239
-0.73 | -0.002505 | -0.00945 | -0.02255
-0.72 | -0.0022 | -0.008755 | -0.0244
-0.71 | -0.002535 | -0.00866 | -0.0262
-0.7 | -0.00239 | -0.008035 | -0.0229
-0.69 | -0.002217 | -0.0069 | -0.02085
-0.68 | -0.0023145 | -0.007545 | -0.02205
-0.67 | -0.0023005 | -0.00685 | -0.0212
-0.66 | -0.0020095 | -0.006585 | -0.0197
-0.65 | -0.00175 | -0.00711 | -0.0182
-0.64 | -0.0018755 | -0.006905 | -0.01855
-0.63 | -0.0017855 | -0.00604 | -0.0204
-0.62 | -0.00146 | -0.006035 | -0.0169
-0.61 | -0.001567 | -0.00696 | -0.01745
-0.6 | -0.001548 | -0.006245 | -0.018
-0.59 | -0.001134 | -0.004945 | -0.0169
-0.58 | -0.001232 | -0.004955 | -0.01593
-0.57 | -0.0014325 | -0.005005 | -0.015885
-0.56 | -0.0013555 | -0.00473 | -0.015015
-0.55 | -0.001103 | -0.005 | -0.01341
-0.54 | -0.001058 | -0.004955 | -0.015315
-0.53 | -0.0011285 | -0.004265 | -0.01369
-0.52 | -0.001035 | -0.00397 | -0.01121
-0.51 | -0.000847 | -0.003635 | -0.01161
-0.5 | -0.000785 | -0.00326 | -0.01138
-0.49 | -0.000802 | -0.00322 | -0.00978
-0.48 | -0.000632 | -0.00287 | -0.00859
-0.47 | -0.0004155 | -0.001865 | -0.00671
-0.46 | -0.0002375 | -0.001135 | -0.00365
-0.45 | -9e-06 | -0.00064 | -0.000715
-0.44 | 0.000343 | 0.00083 | 0.00211
-0.43 | 0.0008965 | 0.002495 | 0.00875
-0.42 | 0.001505 | 0.004515 | 0.017965
-0.41 | 0.0022825 | 0.00778 | 0.02828
-0.4 | 0.0034395 | 0.01212 | 0.04232
-0.39 | 0.0050215 | 0.017635 | 0.06507
-0.38 | 0.0071375 | 0.025035 | 0.094595
-0.37 | 0.0100635 | 0.035415 | 0.1332
-0.36 | 0.0160275 | 0.050465 | 0.1904
-0.35 | 0.0222675 | 0.07108 | 0.2726
-0.34 | 0.028715 | 0.09832 | 0.3825
-0.33 | 0.0394 | 0.14349 | 0.52495
-0.32 | 0.05375 | 0.197015 | 0.73835
-0.31 | 0.074705 | 0.2649 | 1.0417
-0.3 | 0.10306 | 0.36445 | 1.4413
-0.29 | 0.15033 | 0.5051 | 1.97575
-0.28 | 0.20324 | 0.6938 | 2.7195
-0.27 | 0.2682 | 0.9529 | 3.6875
-0.26 | 0.36615 | 1.2873 | 5.0405
-0.25 | 0.4993 | 1.79845 | 6.6915
-0.24 | 0.6766 | 2.4418 | 9.1465
-0.23 | 0.9141 | 3.26 | 12.4855
-0.22 | 1.23575 | 4.3535 | 16.7895
-0.21 | 1.7312 | 5.8535 | 22.4255
-0.2 | 2.3581 | 7.937 | 29.61
-0.19 | 3.1395 | 10.651 | 38.915
-0.18 | 4.1495 | 14.2115 | 50.85
-0.17 | 5.547 | 18.574 | 65.655
-0.16 | 7.3775 | 24.575 | 84.015
-0.15 | 9.9245 | 32.28 | 107.6
-0.14 | 13.2005 | 41.815 | 135.035
-0.13 | 17.4325 | 54.285 | 166.455
-0.12 | 22.995 | 69.365 | 201.4
-0.11 | 29.75 | 88.04 | 241.25
-0.1 | 39.155 | 111.29 | 285.8
-0.09 | 50.205 | 137.91 | 334.35
-0.08 | 63.22 | 168.68 | 381.45
-0.07 | 79.915 | 206 | 432.1
-0.06 | 100.1 | 244.6 | 490.65
-0.05 | 120.51 | 289.85 | 539.7
-0.04 | 146.94 | 339.15 | 586.9
-0.03 | 179.35 | 388.6 | 642.65
-0.02 | 210.65 | 443.5 | 700
-0.01 | 245.15 | 491.85 | 753.3
0 | 280.35 | 547.05 | 793.5
0.01 | 315.05 | 602.7 | 824.5
0.02 | 352.25 | 649.4 | 874.5
0.03 | 386.35 | 693.3 | 924
0.04 | 414.25 | 742.85 | 957.5
0.05 | 444.4 | 793 | 981.5
0.06 | 471.8 | 832.5 | 1019.5
0.07 | 490.65 | 867.5 | 1060.5
0.08 | 506.5 | 901 | 1074
0.09 | 508.9 | 931.5 | 1100.5
0.1 | 515.5 | 955.5 | 1115.5
0.11 | 529.5 | 991 | 1142.5
0.12 | 528 | 1022.5 | 1173
0.13 | 515 | 1040 | 1170
0.14 | 500 | 1061 | 1184
0.15 | 492.5 | 1074.5 | 1200
0.16 | 478.5 | 1092 | 1208
0.17 | 461 | 1109 | 1215.5
0.18 | 449 | 1116 | 1218.5
0.19 | 431.5 | 1132 | 1217.5
0.2 | 411 | 1146.5 | 1231
0.21 | 384.5 | 1148 | 1241.5
0.22 | 359.5 | 1150.5 | 1232
0.23 | 345 | 1152 | 1233
0.24 | 336 | 1152 | 1226
0.25 | 323.5 | 1154.5 | 1224.5
0.26 | 285.5 | 1155.5 | 1225
0.27 | 262 | 1153 | 1213
0.28 | 257 | 1147 | 1208.5
0.29 | 256 | 1136.5 | 1201
0.3 | 243.5 | 1135 | 1197
0.31 | 217.5 | 1129 | 1185
0.32 | 193.5 | 1120.5 | 1168
0.33 | 177 | 1118 | 1155
0.34 | 191.5 | 1086 | 1139.5
0.35 | 182 | 1072 | 1129.5
0.36 | 148 | 1072.5 | 1120
0.37 | 135 | 1051 | 1101.5
0.38 | 129.5 | 1024.5 | 1073.5
0.39 | 146 | 1002.5 | 1064
0.4 | 136.5 | 984.5 | 1050
0.41 | 100.5 | 974 | 1026
0.42 | 100.5 | 954 | 1016
0.43 | 109.5 | 911.5 | 984
0.44 | 110.5 | 887.5 | 957.5
0.45 | 91.5 | 874.5 | 924
0.46 | 77.5 | 845 | 905.5
0.47 | 77.5 | 817 | 900
0.48 | 95.5 | 783.5 | 870
0.49 | 88.5 | 751.5 | 865
0.5 | 62 | 743 | 870